## FeNi
Literature | Dtype | Element | A_mp | T_C | Dexp | TF | Weight
Ustad & Sorum | DC | AB | 90 | 850 | 7.1e-16 | 0.9197866
Ustad & Sorum | DC | AB | 80 | 850 | 4.8e-16 | 0.9364152
Ustad & Sorum | DC | AB | 70 | 850 | 4.6e-16 | 1.019788
Ustad & Sorum | DC | AB | 60 | 850 | 5.5e-16 | 1.168338
Ustad & Sorum | DC | AB | 50 | 850 | 6.7e-16 | 1.394075
Ustad & Sorum | DC | AB | 40 | 850 | 8.2e-16 | 1.648702
Ustad & Sorum | DC | AB | 30 | 850 | 9.1e-16 | 1.796958
Ustad & Sorum | DC | AB | 20 | 850 | 8.5e-16 | 1.724111
Ustad & Sorum | DC | AB | 10 | 850 | 6.8e-16 | 1.462952
Ustad & Sorum | DC | AB | 90 | 1000 | 7.5e-16 | 0.9481315
Ustad & Sorum | DC | AB | 80 | 1000 | 6.6e-16 | 0.9668737
Ustad & Sorum | DC | AB | 70 | 1000 | 4.9e-16 | 1.039272
Ustad & Sorum | DC | AB | 60 | 1000 | 6.3e-16 | 1.160516
Ustad & Sorum | DC | AB | 50 | 1000 | 1.13e-15 | 1.329989
Ustad & Sorum | DC | AB | 40 | 1000 | 1.88e-15 | 1.51142
Ustad & Sorum | DC | AB | 30 | 1000 | 2.24e-15 | 1.619084
Ustad & Sorum | DC | AB | 20 | 1000 | 2.44e-15 | 1.576124
Ustad & Sorum | DC | AB | 10 | 1000 | 2.35e-15 | 1.379711
Ustad & Sorum | DC | AB | 90 | 1110 | 9.9e-16 | 0.9650105 | 1
Ustad & Sorum | DC | AB | 80 | 1110 | 1.7e-15 | 0.9846009 | 1
Ustad & Sorum | DC | AB | 70 | 1110 | 3.28e-15 | 1.048247 | 1
Ustad & Sorum | DC | AB | 60 | 1110 | 4.66e-15 | 1.151399 | 1
Ustad & Sorum | DC | AB | 50 | 1110 | 7.45e-15 | 1.290236 | 1
Ustad & Sorum | DC | AB | 40 | 1110 | 1.16e-14 | 1.43528 | 1
Ustad & Sorum | DC | AB | 30 | 1110 | 1.56e-14 | 1.522342 | 1
Ustad & Sorum | DC | AB | 20 | 1110 | 1.69e-14 | 1.491188 | 1
Ustad & Sorum | DC | AB | 10 | 1110 | 1.03e-14 | 1.328207 | 1
Ustad & Sorum | DC | AB | 90 | 1160 | 2.68e-15 | 0.9718262 | 1
Ustad & Sorum | DC | AB | 80 | 1160 | 4.22e-15 | 0.9916918 | 1
Ustad & Sorum | DC | AB | 70 | 1160 | 7.08e-15 | 1.05144 | 1
Ustad & Sorum | DC | AB | 60 | 1160 | 1.14e-14 | 1.146988 | 1
Ustad & Sorum | DC | AB | 50 | 1160 | 1.76e-14 | 1.273936 | 1
Ustad & Sorum | DC | AB | 40 | 1160 | 2.39e-14 | 1.40546 | 1
Ustad & Sorum | DC | AB | 30 | 1160 | 2.86e-14 | 1.484752 | 1
Ustad & Sorum | DC | AB | 20 | 1160 | 3.26e-14 | 1.457411 | 1
Ustad & Sorum | DC | AB | 10 | 1160 | 3.22e-14 | 1.307098 | 1
Ustad & Sorum | DC | AB | 90 | 1230 | 6.14e-15 | 0.9806064 | 1
Ustad & Sorum | DC | AB | 80 | 1230 | 1.19e-14 | 1.000778 | 1
Ustad & Sorum | DC | AB | 70 | 1230 | 2.12e-14 | 1.055245 | 1
Ustad & Sorum | DC | AB | 60 | 1230 | 3.11e-14 | 1.140784 | 1
Ustad & Sorum | DC | AB | 50 | 1230 | 4.54e-14 | 1.252761 | 1
Ustad & Sorum | DC | AB | 40 | 1230 | 6.7e-14 | 1.36771 | 1
Ustad & Sorum | DC | AB | 30 | 1230 | 8.63e-14 | 1.437379 | 1
Ustad & Sorum | DC | AB | 20 | 1230 | 9.57e-14 | 1.414271 | 1
Ustad & Sorum | DC | AB | 10 | 1230 | 9.51e-14 | 1.279683 | 1
Ustad & Sorum | DC | AB | 90 | 1325 | 3e-14 | 0.9912921 | 1
Ustad & Sorum | DC | AB | 80 | 1325 | 3.5e-14 | 1.011773 | 1
Ustad & Sorum | DC | AB | 70 | 1325 | 6.94e-14 | 1.059469 | 1
Ustad & Sorum | DC | AB | 60 | 1325 | 1.07e-13 | 1.132546 | 1
Ustad & Sorum | DC | AB | 50 | 1325 | 1.48e-13 | 1.226762 | 1
Ustad & Sorum | DC | AB | 40 | 1325 | 2.22e-13 | 1.322642 | 1
Ustad & Sorum | DC | AB | 30 | 1325 | 2.85e-13 | 1.381103 | 1
Ustad & Sorum | DC | AB | 20 | 1325 | 3.25e-13 | 1.362257 | 1
Ustad & Sorum | DC | AB | 10 | 1325 | 3e-13 | 1.246028 | 1
Ustad & Sorum | DC | AB | 90 | 1426 | 7.83e-14 | 1.001342 | 1
Ustad & Sorum | DC | AB | 80 | 1426 | 1.42e-13 | 1.022061 | 1
Ustad & Sorum | DC | AB | 70 | 1426 | 2.21e-13 | 1.063099 | 1
Ustad & Sorum | DC | AB | 60 | 1426 | 3.51e-13 | 1.124217 | 1
Ustad & Sorum | DC | AB | 50 | 1426 | 4.48e-13 | 1.202116 | 1
Ustad & Sorum | DC | AB | 40 | 1426 | 6.85e-13 | 1.280997 | 1
Ustad & Sorum | DC | AB | 30 | 1426 | 8.95e-13 | 1.32934 | 1
Ustad & Sorum | DC | AB | 20 | 1426 | 1.032e-12 | 1.313752 | 1
Ustad & Sorum | DC | AB | 10 | 1426 | 9.6e-13 | 1.214129 | 1
Borovskiy et al. | DC | AB | 100 | 1100 | 2.536984e-15 | 1
Borovskiy et al. | DC | AB | 90.96854 | 1100 | 2.628661e-15 | 0.9645694
Borovskiy et al. | DC | AB | 86.1968 | 1100 | 2.697117e-15 | 0.9649824
Borovskiy et al. | DC | AB | 82.1264 | 1100 | 2.922165e-15 | 0.9747967
Borovskiy et al. | DC | AB | 76.7758 | 1100 | 3.192773e-15 | 0.9994744
Borovskiy et al. | DC | AB | 71.5436 | 1100 | 3.627394e-15 | 1.034997
Borovskiy et al. | DC | AB | 67.0107 | 1100 | 4.184792e-15 | 1.074581
Borovskiy et al. | DC | AB | 61.6621 | 1100 | 4.754714e-15 | 1.132046 | 1
Borovskiy et al. | DC | AB | 56.8975 | 1100 | 5.61621e-15 | 1.192857 | 1
Borovskiy et al. | DC | AB | 51.084 | 1100 | 6.483112e-15 | 1.277109 | 1
Borovskiy et al. | DC | AB | 46.2011 | 1100 | 7.364429e-15 | 1.351983 | 1
Borovskiy et al. | DC | AB | 41.3161 | 1100 | 8.044656e-15 | 1.423818 | 1
Borovskiy et al. | DC | AB | 37.1301 | 1100 | 8.853824e-15 | 1.47646 | 1
Borovskiy et al. | DC | AB | 31.8943 | 1100 | 9.375205e-15 | 1.521475 | 1
Borovskiy et al. | DC | AB | 26.0749 | 1100 | 9.624088e-15 | 1.533867 | 1
Borovskiy et al. | DC | AB | 20.8332 | 1100 | 9.062501e-15 | 1.506109 | 1
Borovskiy et al. | DC | AB | 16.0544 | 1100 | 8.077177e-15 | 1.448774 | 1
Borovskiy et al. | DC | AB | 11.5056 | 1100 | 6.81462e-15 | 1.366291 | 1
Borovskiy et al. | DC | AB | 100 | 1200 | 6.486479e-15 | 1 | 1
Borovskiy et al. | DC | AB | 90.90038 | 1200 | 6.82723e-15 | 0.9772232 | 1
Borovskiy et al. | DC | AB | 76.1422 | 1200 | 1.152096e-14 | 1.014892 | 1
Borovskiy et al. | DC | AB | 71.1484 | 1200 | 1.460265e-14 | 1.045497 | 1
Borovskiy et al. | DC | AB | 65.8009 | 1200 | 1.698535e-14 | 1.08739 | 1
Borovskiy et al. | DC | AB | 60.8067 | 1200 | 2.136094e-14 | 1.135003 | 1
Borovskiy et al. | DC | AB | 44.3146 | 1200 | 4.5977e-14 | 1.333234 | 1
Borovskiy et al. | DC | AB | 40.5879 | 1200 | 4.463857e-14 | 1.376947 | 1
Borovskiy et al. | DC | AB | 35.2396 | 1200 | 5.111615e-14 | 1.4281 | 1
Borovskiy et al. | DC | AB | 27.4436 | 1200 | 5.50459e-14 | 1.461297 | 1
Borovskiy et al. | DC | AB | 25.0002 | 1200 | 5.641773e-14 | 1.458721 | 1
Borovskiy et al. | DC | AB | 19.762 | 1200 | 5.700079e-14 | 1.430229 | 1
Borovskiy et al. | DC | AB | 14.8696 | 1200 | 5.366587e-14 | 1.374968 | 1
Borovskiy et al. | DC | AB | 10.4396 | 1200 | 4.745053e-14 | 1.299995 | 1
Borovskiy et al. | DC | AB | 100 | 1305 | 1.793487e-14 | 1 | 1
Borovskiy et al. | DC | AB | 97.59794 | 1305 | 2.324278e-14 | 0.9947057 | 1
Borovskiy et al. | DC | AB | 91.08798 | 1305 | 2.790987e-14 | 0.9888367 | 1
Borovskiy et al. | DC | AB | 85.0468 | 1305 | 3.567074e-14 | 0.9954943 | 1
Borovskiy et al. | DC | AB | 77.3751 | 1305 | 4.491627e-14 | 1.019839 | 1
Borovskiy et al. | DC | AB | 70.7515 | 1305 | 5.697433e-14 | 1.054036 | 1
Borovskiy et al. | DC | AB | 61.1052 | 1305 | 7.82611e-14 | 1.124641 | 1
Borovskiy et al. | DC | AB | 50.0666 | 1305 | 1.181589e-13 | 1.231301 | 1
Borovskiy et al. | DC | AB | 44.838 | 1305 | 1.440357e-13 | 1.285373 | 1
Borovskiy et al. | DC | AB | 25.9999 | 1305 | 2.182633e-13 | 1.395634 | 1
Borovskiy et al. | DC | AB | 20.0668 | 1305 | 2.36682e-13 | 1.373098 | 1
Borovskiy et al. | DC | AB | 14.7091 | 1305 | 2.246337e-13 | 1.322685 | 1
Borovskiy et al. | DC | AB | 10.0463 | 1305 | 1.986394e-13 | 1.253616 | 1
Badia & Vignes | DC | AB | 100 | 1136 | 6.104686e-16 | 1 | 1
Badia & Vignes | DC | AB | 93.78255 | 1136 | 8.942889e-16 | 0.9742948 | 1
Badia & Vignes | DC | AB | 90.63855 | 1136 | 1.063155e-15 | 0.9690404 | 1
Badia & Vignes | DC | AB | 87.9607 | 1136 | 1.236854e-15 | 0.9687043 | 1
Badia & Vignes | DC | AB | 84.8197 | 1136 | 1.51324e-15 | 0.9731215 | 1
Badia & Vignes | DC | AB | 79.568 | 1136 | 1.799797e-15 | 0.9902216 | 1
Badia & Vignes | DC | AB | 75.9549 | 1136 | 2.124557e-15 | 1.008719 | 1
Badia & Vignes | DC | AB | 64.3039 | 1136 | 3.782454e-15 | 1.101826 | 1
Badia & Vignes | DC | AB | 59.9773 | 1136 | 4.009773e-15 | 1.149381 | 1
Badia & Vignes | DC | AB | 54.3897 | 1136 | 5.545473e-15 | 1.220344 | 1
Badia & Vignes | DC | AB | 51.6943 | 1136 | 5.430473e-15 | 1.257589 | 1
Badia & Vignes | DC | AB | 39.578 | 1136 | 9.950779e-15 | 1.424553 | 1
Badia & Vignes | DC | AB | 25.3312 | 1136 | 1.46025e-14 | 1.504566 | 1
Badia & Vignes | DC | AB | 19.4912 | 1136 | 1.687825e-14 | 1.468416 | 1
Badia & Vignes | DC | AB | 16.4431 | 1136 | 1.629386e-14 | 1.432415 | 1
Badia & Vignes | DC | AB | 9.752 | 1136 | 1.383385e-14 | 1.311469 | 1
Badia & Vignes | DC | AB | 4.8216 | 1136 | 1.225754e-14 | 1.178648 | 1
Badia & Vignes | DC | AB | 0 | 1136 | 1.141997e-14 | 1 | 1
Badia & Vignes | DC | AB | 100 | 1200 | 1.574671e-15 | 1 | 1
Badia & Vignes | DC | AB | 94.93057 | 1200 | 2.257111e-15 | 0.9828842 | 1
Badia & Vignes | DC | AB | 89.7052 | 1200 | 3.476187e-15 | 0.9769335 | 1
Badia & Vignes | DC | AB | 81.6717 | 1200 | 5.473551e-15 | 0.9908805 | 1
Badia & Vignes | DC | AB | 73.8681 | 1200 | 8.25482e-15 | 1.027807 | 1
Badia & Vignes | DC | AB | 68.623 | 1200 | 1.047326e-14 | 1.064104 | 1
Badia & Vignes | DC | AB | 59.7626 | 1200 | 1.535142e-14 | 1.145958 | 1
Badia & Vignes | DC | AB | 54.5167 | 1200 | 1.933772e-14 | 1.205629 | 1
Badia & Vignes | DC | AB | 43.5501 | 1200 | 2.876763e-14 | 1.342547 | 1
Badia & Vignes | DC | AB | 38.7755 | 1200 | 3.728959e-14 | 1.396182 | 1
Badia & Vignes | DC | AB | 25.1092 | 1200 | 5.20331e-14 | 1.458979 | 1
Badia & Vignes | DC | AB | 19.6043 | 1200 | 5.135222e-14 | 1.428881 | 1
Badia & Vignes | DC | AB | 14.4427 | 1200 | 4.682869e-14 | 1.368812 | 1
Badia & Vignes | DC | AB | 9.6339 | 1200 | 4.331787e-14 | 1.283559 | 1
Badia & Vignes | DC | AB | 0 | 1200 | 3.11992e-14 | 1 | 1
Badia & Vignes | DC | AB | 100 | 1258 | 3.753662e-15 | 1 | 1
Badia & Vignes | DC | AB | 90 | 1258 | 9.032604e-15 | 0.9838937 | 1
Badia & Vignes | DC | AB | 80 | 1258 | 1.55064e-14 | 1.004168 | 1
Badia & Vignes | DC | AB | 70 | 1258 | 2.663684e-14 | 1.056589 | 1
Badia & Vignes | DC | AB | 60 | 1258 | 3.739003e-14 | 1.138325 | 1
Badia & Vignes | DC | AB | 50 | 1258 | 5.364978e-14 | 1.244788 | 1
Badia & Vignes | DC | AB | 40 | 1258 | 7.373697e-14 | 1.35375 | 1
Badia & Vignes | DC | AB | 30 | 1258 | 9.500447e-14 | 1.419916 | 1
Badia & Vignes | DC | AB | 20 | 1258 | 9.659729e-14 | 1.398216 | 1
Badia & Vignes | DC | AB | 10 | 1258 | 8.379436e-14 | 1.269362 | 1
Badia & Vignes | DC | AB | 0 | 1258 | 6.630205e-14 | 1 | 1
Badia & Vignes | DC | AB | 100 | 1315 | 7.37094e-15 | 1 | 1
Badia & Vignes | DC | AB | 90 | 1315 | 1.960978e-14 | 0.9902275 | 1
Badia & Vignes | DC | AB | 80 | 1315 | 3.225088e-14 | 1.010681 | 1
Badia & Vignes | DC | AB | 65 | 1315 | 6.304685e-14 | 1.09305 | 1
Badia & Vignes | DC | AB | 60 | 1315 | 8.785452e-14 | 1.133397 | 1
Badia & Vignes | DC | AB | 45 | 1315 | 1.307852e-13 | 1.280125 | 1
Badia & Vignes | DC | AB | 30 | 1315 | 2.047896e-13 | 1.386649 | 1
Badia & Vignes | DC | AB | 20 | 1315 | 2.127452e-13 | 1.367418 | 1
Badia & Vignes | DC | AB | 10 | 1315 | 1.658634e-13 | 1.249394 | 1
Badia & Vignes | DC | AB | 0 | 1315 | 1.330294e-13 | 1 | 1
Badia & Vignes | DC | AB | 100 | 1356 | 1.240128e-14 | 1 | 1
Badia & Vignes | DC | AB | 90 | 1356 | 3.562283e-14 | 0.9945094 | 1
Badia & Vignes | DC | AB | 80 | 1356 | 5.93242e-14 | 1.015072 | 1
Badia & Vignes | DC | AB | 70 | 1356 | 9.395372e-14 | 1.060665 | 1
Badia & Vignes | DC | AB | 60 | 1356 | 1.435712e-13 | 1.129936 | 1
Badia & Vignes | DC | AB | 48 | 1356 | 2.071496e-13 | 1.237791 | 1
Badia & Vignes | DC | AB | 40 | 1356 | 2.607517e-13 | 1.309239 | 1
Badia & Vignes | DC | AB | 30 | 1356 | 3.306258e-13 | 1.36442 | 1
Badia & Vignes | DC | AB | 20 | 1356 | 3.146695e-13 | 1.34669 | 1
Badia & Vignes | DC | AB | 10 | 1356 | 2.631898e-13 | 1.23584 | 1
Badia & Vignes | DC | AB | 0 | 1356 | 1.962601e-13 | 1 | 1
Levasseur & Philibert | DC | AB | 95 | 1200 | 4.005331e-15 | 0.9830444 | 1
Levasseur & Philibert | DC | AB | 90 | 1200 | 5.109964e-15 | 0.9769456 | 1
Levasseur & Philibert | DC | AB | 85 | 1200 | 6.297359e-15 | 0.9820048 | 1
Levasseur & Philibert | DC | AB | 80 | 1200 | 7.850239e-15 | 0.996996 | 1
Levasseur & Philibert | DC | AB | 75 | 1200 | 9.786639e-15 | 1.021164 | 1
Levasseur & Philibert | DC | AB | 70 | 1200 | 1.199102e-14 | 1.053698 | 1
Levasseur & Philibert | DC | AB | 65 | 1200 | 1.494821e-14 | 1.094478 | 1
Levasseur & Philibert | DC | AB | 60 | 1200 | 1.779328e-14 | 1.143438 | 1
Levasseur & Philibert | DC | AB | 55 | 1200 | 2.1179e-14 | 1.199845 | 1
Levasseur & Philibert | DC | AB | 50 | 1200 | 2.579837e-14 | 1.261612 | 1
Levasseur & Philibert | DC | AB | 45 | 1200 | 3.070729e-14 | 1.324777 | 1
Levasseur & Philibert | DC | AB | 40 | 1200 | 3.592435e-14 | 1.383364 | 1
Levasseur & Philibert | DC | AB | 35 | 1200 | 4.082847e-14 | 1.429943 | 1
Levasseur & Philibert | DC | AB | 30 | 1200 | 4.560649e-14 | 1.456996 | 1
Levasseur & Philibert | DC | AB | 25 | 1200 | 4.780361e-14 | 1.458721 | 1
Levasseur & Philibert | DC | AB | 20 | 1200 | 4.784602e-14 | 1.43221 | 1
Levasseur & Philibert | DC | AB | 15 | 1200 | 4.599112e-14 | 1.376805 | 1
Levasseur & Philibert | DC | AB | 10 | 1200 | 4.124507e-14 | 1.291142 | 1
Levasseur & Philibert | DC | AB | 5 | 1200 | 3.572337e-14 | 1.169295 | 1
Ganeshan et al. | DC | AB | 90 | 950 | 3.362477e-16 | 0.9394556
Ganeshan et al. | DC | AB | 80 | 950 | 2.603594e-16 | 0.9576536
Ganeshan et al. | DC | AB | 60 | 950 | 4.789009e-16 | 1.164028
Ganeshan et al. | DC | AB | 50 | 950 | 7.487319e-16 | 1.350013
Ganeshan et al. | DC | AB | 40 | 950 | 9.995891e-16 | 1.552042
Ganeshan et al. | DC | AB | 30 | 950 | 9.503685e-16 | 1.671204
Ganeshan et al. | DC | AB | 20 | 950 | 9.252263e-16 | 1.62062
Ganeshan et al. | DC | AB | 10 | 950 | 6.995917e-16 | 1.40568
Ganeshan et al. | DC | AB | 90 | 1000 | 1.217591e-15 | 0.9481315
Ganeshan et al. | DC | AB | 80 | 1000 | 1.292917e-15 | 0.9668737
Ganeshan et al. | DC | AB | 70 | 1000 | 1.416844e-15 | 1.039272
Ganeshan et al. | DC | AB | 60 | 1000 | 1.720645e-15 | 1.160516
Ganeshan et al. | DC | AB | 50 | 1000 | 2.315256e-15 | 1.329989
Ganeshan et al. | DC | AB | 40 | 1000 | 3.371626e-15 | 1.51142
Ganeshan et al. | DC | AB | 30 | 1000 | 4.258957e-15 | 1.619084
Ganeshan et al. | DC | AB | 20 | 1000 | 3.653891e-15 | 1.576124
Ganeshan et al. | DC | AB | 10 | 1000 | 3.365985e-15 | 1.379711
Ganeshan et al. | DC | AB | 90 | 1050 | 3.139924e-15 | 0.9561517
Ganeshan et al. | DC | AB | 80 | 1050 | 4.644817e-15 | 0.9753289
Ganeshan et al. | DC | AB | 70 | 1050 | 4.931986e-15 | 1.043741
Ganeshan et al. | DC | AB | 60 | 1050 | 5.84911e-15 | 1.156531
Ganeshan et al. | DC | AB | 50 | 1050 | 6.162126e-15 | 1.311219
Ganeshan et al. | DC | AB | 40 | 1050 | 8.625744e-15 | 1.474802
Ganeshan et al. | DC | AB | 30 | 1050 | 9.679773e-15 | 1.572413
Ganeshan et al. | DC | AB | 20 | 1050 | 7.436742e-15 | 1.535518
Ganeshan et al. | DC | AB | 10 | 1050 | 5.667296e-15 | 1.355387
Ganeshan et al. | DC | AB | 90 | 1100 | 6.191109e-15 | 0.9635877
Ganeshan et al. | DC | AB | 80 | 1100 | 6.626225e-15 | 0.9831162
Ganeshan et al. | DC | AB | 70 | 1100 | 7.147866e-15 | 1.047551
Ganeshan et al. | DC | AB | 60 | 1100 | 8.888556e-15 | 1.152271
Ganeshan et al. | DC | AB | 50 | 1100 | 1.905475e-14 | 1.293622
Ganeshan et al. | DC | AB | 40 | 1100 | 2.504225e-14 | 1.441566
Ganeshan et al. | DC | AB | 30 | 1100 | 2.809714e-14 | 1.530287
Ganeshan et al. | DC | AB | 20 | 1100 | 2.508053e-14 | 1.498273
Ganeshan et al. | DC | AB | 10 | 1100 | 2.151736e-14 | 1.332592
Kohn et al. | DC | AB | 90 | 1200 | 5e-15 | 0.9769456 | 1
Kohn et al. | DC | AB | 80 | 1200 | 7.8e-15 | 0.996996 | 1
Kohn et al. | DC | AB | 70 | 1200 | 1.2e-14 | 1.053698 | 1
Kohn et al. | DC | AB | 60 | 1200 | 1.8e-14 | 1.143438 | 1
Kohn et al. | DC | AB | 50 | 1200 | 2.6e-14 | 1.261612 | 1
Kohn et al. | DC | AB | 40 | 1200 | 3.6e-14 | 1.383364 | 1
Kohn et al. | DC | AB | 30 | 1200 | 4.6e-14 | 1.456996 | 1
Kohn et al. | DC | AB | 20 | 1200 | 4.8e-14 | 1.43221 | 1
Kohn et al. | DC | AB | 10 | 1200 | 4.2e-14 | 1.291142 | 1
Million et al. | DC | AB | 90 | 950 | 1.198951e-16 | 0.9394556
Million et al. | DC | AB | 80 | 950 | 1.646939e-16 | 0.9576536
Million et al. | DC | AB | 70 | 950 | 2.288076e-16 | 1.033966
Million et al. | DC | AB | 60 | 950 | 3.571817e-16 | 1.164028
Million et al. | DC | AB | 50 | 950 | 5.092485e-16 | 1.350013
Million et al. | DC | AB | 40 | 950 | 5.558501e-16 | 1.552042
Million et al. | DC | AB | 30 | 950 | 5.893061e-16 | 1.671204
Million et al. | DC | AB | 20 | 950 | 5.632864e-16 | 1.62062
Million et al. | DC | AB | 10 | 950 | 4.571853e-16 | 1.40568
Million et al. | DC | AB | 90 | 1100 | 1.755906e-15 | 0.9635877 | 1
Million et al. | DC | AB | 80 | 1100 | 2.427628e-15 | 0.9831162 | 1
Million et al. | DC | AB | 70 | 1100 | 3.275898e-15 | 1.047551 | 1
Million et al. | DC | AB | 60 | 1100 | 4.974852e-15 | 1.152271 | 1
Million et al. | DC | AB | 50 | 1100 | 7.604108e-15 | 1.293622 | 1
Million et al. | DC | AB | 40 | 1100 | 1.037793e-14 | 1.441566 | 1
Million et al. | DC | AB | 30 | 1100 | 1.111007e-14 | 1.530287 | 1
Million et al. | DC | AB | 20 | 1100 | 1.058509e-14 | 1.498273 | 1
Million et al. | DC | AB | 10 | 1100 | 8.917438e-15 | 1.332592 | 1
Million et al. | DC | AB | 90 | 1250 | 1.507212e-14 | 0.9829668 | 1
Million et al. | DC | AB | 80 | 1250 | 2.124694e-14 | 1.003213 | 1
Million et al. | DC | AB | 70 | 1250 | 2.971066e-14 | 1.056214 | 1
Million et al. | DC | AB | 60 | 1250 | 4.21536e-14 | 1.139025 | 1
Million et al. | DC | AB | 50 | 1250 | 6.975023e-14 | 1.247039 | 1
Million et al. | DC | AB | 40 | 1250 | 1.033877e-13 | 1.357677 | 1
Million et al. | DC | AB | 30 | 1250 | 1.190465e-13 | 1.424826 | 1
Million et al. | DC | AB | 20 | 1250 | 1.147134e-13 | 1.402738 | 1
Million et al. | DC | AB | 10 | 1250 | 9.570582e-14 | 1.272275 | 1
Levasseur & Philibert | DI | A | 95 | 1200 | 8.994722e-15 | 0.9830444
Levasseur & Philibert | DI | A | 90 | 1200 | 1.034102e-14 | 0.9769456
Levasseur & Philibert | DI | A | 85 | 1200 | 1.326889e-14 | 0.9820048
Levasseur & Philibert | DI | A | 80 | 1200 | 1.84621e-14 | 0.996996
Levasseur & Philibert | DI | A | 75 | 1200 | 2.41045e-14 | 1.021164
Levasseur & Philibert | DI | A | 70 | 1200 | 3.039958e-14 | 1.053698
Levasseur & Philibert | DI | A | 65 | 1200 | 3.576901e-14 | 1.094478
Levasseur & Philibert | DI | A | 60 | 1200 | 3.706142e-14 | 1.143438
Levasseur & Philibert | DI | A | 55 | 1200 | 4.164017e-14 | 1.199845
Levasseur & Philibert | DI | A | 50 | 1200 | 4.518498e-14 | 1.261612
Levasseur & Philibert | DI | A | 45 | 1200 | 4.932364e-14 | 1.324777
Levasseur & Philibert | DI | A | 40 | 1200 | 5.541062e-14 | 1.383364
Levasseur & Philibert | DI | A | 35 | 1200 | 5.909918e-14 | 1.429943
Levasseur & Philibert | DI | A | 30 | 1200 | 6.194631e-14 | 1.456996
Levasseur & Philibert | DI | A | 25 | 1200 | 6.093334e-14 | 1.458721
Levasseur & Philibert | DI | A | 20 | 1200 | 5.65753e-14 | 1.43221
Levasseur & Philibert | DI | A | 15 | 1200 | 5.044368e-14 | 1.376805
Levasseur & Philibert | DI | A | 10 | 1200 | 4.446342e-14 | 1.291142
Levasseur & Philibert | DI | A | 5 | 1200 | 3.698879e-14 | 1.169295
Levasseur & Philibert | DI | B | 95 | 1200 | 3.672728e-15 | 0.9830444
Levasseur & Philibert | DI | B | 90 | 1200 | 4.371753e-15 | 0.9769456
Levasseur & Philibert | DI | B | 85 | 1200 | 4.940324e-15 | 0.9820048
Levasseur & Philibert | DI | B | 80 | 1200 | 5.148907e-15 | 0.996996
Levasseur & Philibert | DI | B | 75 | 1200 | 4.644417e-15 | 1.021164
Levasseur & Philibert | DI | B | 70 | 1200 | 3.66787e-15 | 1.053698
Levasseur & Philibert | DI | B | 65 | 1200 | 3.546033e-15 | 1.094478
Levasseur & Philibert | DI | B | 60 | 1200 | 3.695674e-15 | 1.143438
Levasseur & Philibert | DI | B | 55 | 1200 | 4.606906e-15 | 1.199845
Levasseur & Philibert | DI | B | 50 | 1200 | 6.084783e-15 | 1.261612
Levasseur & Philibert | DI | B | 45 | 1200 | 8.083656e-15 | 1.324777
Levasseur & Philibert | DI | B | 40 | 1200 | 6.060222e-15 | 1.383364
Levasseur & Philibert | DI | B | 35 | 1200 | 1.014339e-14 | 1.429943
Levasseur & Philibert | DI | B | 30 | 1200 | 7.014025e-15 | 1.456996
Levasseur & Philibert | DI | B | 25 | 1200 | 7.061072e-15 | 1.458721
Levasseur & Philibert | DI | B | 20 | 1200 | 9.995029e-15 | 1.43221
Levasseur & Philibert | DI | B | 15 | 1200 | 1.516479e-14 | 1.376805
Levasseur & Philibert | DI | B | 10 | 1200 | 1.912597e-14 | 1.291142
Levasseur & Philibert | DI | B | 5 | 1200 | 1.859593e-14 | 1.169295
Kohn et al. | DI | A | 90 | 1200 | 1e-14 | 0.9769456
Kohn et al. | DI | A | 80 | 1200 | 1.9e-14 | 0.996996
Kohn et al. | DI | A | 70 | 1200 | 2.8e-14 | 1.053698
Kohn et al. | DI | A | 60 | 1200 | 3.8e-14 | 1.143438
Kohn et al. | DI | A | 50 | 1200 | 4.8e-14 | 1.261612
Kohn et al. | DI | A | 40 | 1200 | 5.6e-14 | 1.383364
Kohn et al. | DI | A | 30 | 1200 | 6.2e-14 | 1.456996
Kohn et al. | DI | A | 20 | 1200 | 5.6e-14 | 1.43221
Kohn et al. | DI | A | 10 | 1200 | 4.4e-14 | 1.291142
Kohn et al. | DI | B | 90 | 1200 | 3e-15 | 0.9769456
Kohn et al. | DI | B | 80 | 1200 | 3.6e-15 | 0.996996
Kohn et al. | DI | B | 70 | 1200 | 4.2e-15 | 1.053698
Kohn et al. | DI | B | 60 | 1200 | 5.2e-15 | 1.143438
Kohn et al. | DI | B | 50 | 1200 | 6.2e-15 | 1.261612
Kohn et al. | DI | B | 40 | 1200 | 8e-15 | 1.383364
Kohn et al. | DI | B | 30 | 1200 | 9.6e-15 | 1.456996
Kohn et al. | DI | B | 20 | 1200 | 1.2e-14 | 1.43221
Kohn et al. | DI | B | 10 | 1200 | 1.6e-14 | 1.291142
Kohn et al. | DT | A | 100 | 1200 | 5.15e-15 |  | 1
Kohn et al. | DT | A | 79 | 1200 | 1.055e-14 |  | 1
Kohn et al. | DT | A | 68 | 1200 | 1.51e-14 |  | 1
Kohn et al. | DT | A | 46 | 1200 | 2.18e-14 |  | 1
Kohn et al. | DT | A | 34 | 1200 | 2.56e-14 |  | 1
Kohn et al. | DT | A | 24 | 1200 | 2.83e-14 |  | 1
Kohn et al. | DT | A | 8 | 1200 | 2.865e-14 |  | 1
Kohn et al. | DT | A | 0 | 1200 | 2.31e-14 |  | 1
Kohn et al. | DT | B | 100 | 1200 | 3e-15 |  | 1
Kohn et al. | DT | B | 90.9 | 1200 | 4.1e-15 |  | 1
Kohn et al. | DT | B | 79 | 1200 | 7.7e-15 |  | 1
Kohn et al. | DT | B | 68 | 1200 | 1.015e-14 |  | 1
Kohn et al. | DT | B | 56 | 1200 | 1.28e-14 |  | 1
Kohn et al. | DT | B | 46 | 1200 | 1.32e-14 |  | 1
Kohn et al. | DT | B | 38 | 1200 | 1.53e-14 |  | 1
Kohn et al. | DT | B | 34 | 1200 | 1.4e-14 |  | 1
Kohn et al. | DT | B | 24 | 1200 | 1.56e-14 |  | 1
Kohn et al. | DT | B | 8 | 1200 | 1.69e-14 |  | 1
Kohn et al. | DT | B | 0 | 1200 | 1.605e-14 |  | 1
Million et al. | DT | A | 85.1 | 985 | 4.76e-16
Million et al. | DT | A | 70.3 | 985 | 1.15e-16
Million et al. | DT | A | 54.7 | 985 | 2.08e-16
Million et al. | DT | A | 39.5 | 985 | 3.13e-16
Million et al. | DT | A | 30 | 985 | 2.59e-16
Million et al. | DT | A | 24.7 | 985 | 2.64e-16
Million et al. | DT | A | 20.2 | 985 | 2.97e-16
Million et al. | DT | A | 10 | 985 | 2.39e-16
Million et al. | DT | A | 0 | 985 | 3.42e-16
Million et al. | DT | A | 85.1 | 1035 | 7.24e-16
Million et al. | DT | A | 70.3 | 1035 | 5.42e-16
Million et al. | DT | A | 54.7 | 1035 | 8.98e-16
Million et al. | DT | A | 39.5 | 1035 | 1.34e-15
Million et al. | DT | A | 30 | 1035 | 1.15e-15
Million et al. | DT | A | 24.7 | 1035 | 9.69e-16
Million et al. | DT | A | 20.2 | 1035 | 8.45e-16
Million et al. | DT | A | 10 | 1035 | 7.91e-16
Million et al. | DT | A | 0 | 1035 | 1.29e-15
Million et al. | DT | A | 85.1 | 1105 | 3.03e-15
Million et al. | DT | A | 70.3 | 1105 | 2.93e-15
Million et al. | DT | A | 54.7 | 1105 | 3.31e-15
Million et al. | DT | A | 39.5 | 1105 | 3.83e-15
Million et al. | DT | A | 30 | 1105 | 4.22e-15
Million et al. | DT | A | 24.7 | 1105 | 3.3e-15
Million et al. | DT | A | 20.2 | 1105 | 3.41e-15
Million et al. | DT | A | 10 | 1105 | 7.5e-15
Million et al. | DT | A | 0 | 1105 | 5.24e-15
Million et al. | DT | A | 85.1 | 1175 | 1.17e-14
Million et al. | DT | A | 70.3 | 1175 | 8.98e-15
Million et al. | DT | A | 54.7 | 1175 | 1.09e-14
Million et al. | DT | A | 39.5 | 1175 | 1.49e-14
Million et al. | DT | A | 30 | 1175 | 1.36e-14
Million et al. | DT | A | 24.7 | 1175 | 1.19e-14
Million et al. | DT | A | 20.2 | 1175 | 1.41e-14
Million et al. | DT | A | 10 | 1175 | 1.16e-14
Million et al. | DT | A | 0 | 1175 | 1.46e-14
Million et al. | DT | A | 85.1 | 1245 | 2.26e-14 |  | 1
Million et al. | DT | A | 70.3 | 1245 | 2.68e-14 |  | 1
Million et al. | DT | A | 54.7 | 1245 | 3.51e-14 |  | 1
Million et al. | DT | A | 39.5 | 1245 | 4.97e-14 |  | 1
Million et al. | DT | A | 30 | 1245 | 4.19e-14 |  | 1
Million et al. | DT | A | 24.7 | 1245 | 4.31e-14 |  | 1
Million et al. | DT | A | 20.2 | 1245 | 3.67e-14 |  | 1
Million et al. | DT | A | 10 | 1245 | 4.62e-14 |  | 1
Million et al. | DT | A | 0 | 1245 | 5.61e-14 |  | 1
Million et al. | DT | A | 85.1 | 1305 | 7.92e-14 |  | 1
Million et al. | DT | A | 70.3 | 1305 | 8.54e-14 |  | 1
Million et al. | DT | A | 54.7 | 1305 | 9.38e-14 |  | 1
Million et al. | DT | A | 39.5 | 1305 | 1.78e-13 |  | 1
Million et al. | DT | A | 30 | 1305 | 1.32e-13 |  | 1
Million et al. | DT | A | 24.7 | 1305 | 1.28e-13 |  | 1
Million et al. | DT | A | 20.2 | 1305 | 1.125e-13 |  | 1
Million et al. | DT | A | 10 | 1305 | 1.53e-13 |  | 1
Million et al. | DT | A | 0 | 1305 | 1.41e-13 |  | 1
Million et al. | DT | B | 100 | 985 | 2e-16
Million et al. | DT | B | 85.1 | 985 | 1.85e-16
Million et al. | DT | B | 70.3 | 985 | 1.68e-16
Million et al. | DT | B | 54.7 | 985 | 1.84e-16
Million et al. | DT | B | 39.5 | 985 | 2.21e-16
Million et al. | DT | B | 30 | 985 | 3.07e-16
Million et al. | DT | B | 24.7 | 985 | 1.93e-16
Million et al. | DT | B | 20.2 | 985 | 2.45e-16
Million et al. | DT | B | 10 | 985 | 2.73e-16
Million et al. | DT | B | 100 | 1035 | 4.65e-16
Million et al. | DT | B | 85.1 | 1035 | 4.96e-16
Million et al. | DT | B | 70.3 | 1035 | 5.49e-16
Million et al. | DT | B | 54.7 | 1035 | 6.08e-16
Million et al. | DT | B | 39.5 | 1035 | 9.4e-16
Million et al. | DT | B | 30 | 1035 | 9.08e-16
Million et al. | DT | B | 24.7 | 1035 | 6.58e-16
Million et al. | DT | B | 20.2 | 1035 | 7.98e-16
Million et al. | DT | B | 10 | 1035 | 7.97e-16
Million et al. | DT | B | 100 | 1105 | 2.25e-15
Million et al. | DT | B | 85.1 | 1105 | 2.04e-15 |  | 1
Million et al. | DT | B | 70.3 | 1105 | 2.01e-15 |  | 1
Million et al. | DT | B | 54.7 | 1105 | 2.55e-15 |  | 1
Million et al. | DT | B | 39.5 | 1105 | 2.96e-15 |  | 1
Million et al. | DT | B | 30 | 1105 | 3.29e-15 |  | 1
Million et al. | DT | B | 24.7 | 1105 | 4.04e-15 |  | 1
Million et al. | DT | B | 20.2 | 1105 | 3.93e-15 |  | 1
Million et al. | DT | B | 10 | 1105 | 3.58e-15 |  | 1
Million et al. | DT | B | 100 | 1175 | 5.6e-15
Million et al. | DT | B | 85.1 | 1175 | 7.85e-15 |  | 1
Million et al. | DT | B | 70.3 | 1175 | 6.43e-15 |  | 1
Million et al. | DT | B | 54.7 | 1175 | 9.01e-15 |  | 1
Million et al. | DT | B | 39.5 | 1175 | 1.06e-14 |  | 1
Million et al. | DT | B | 30 | 1175 | 1.37e-14 |  | 1
Million et al. | DT | B | 24.7 | 1175 | 1.19e-14 |  | 1
Million et al. | DT | B | 20.2 | 1175 | 9.58e-15 |  | 1
Million et al. | DT | B | 10 | 1175 | 1.7e-14 |  | 1
Million et al. | DT | B | 100 | 1245 | 2.63e-14
Million et al. | DT | B | 85.1 | 1245 | 2.69e-14 |  | 1
Million et al. | DT | B | 70.3 | 1245 | 2.91e-14 |  | 1
Million et al. | DT | B | 54.7 | 1245 | 4.2e-14 |  | 1
Million et al. | DT | B | 39.5 | 1245 | 4.52e-14 |  | 1
Million et al. | DT | B | 30 | 1245 | 3.87e-14 |  | 1
Million et al. | DT | B | 24.7 | 1245 | 3.82e-14 |  | 1
Million et al. | DT | B | 20.2 | 1245 | 4.01e-14 |  | 1
Million et al. | DT | B | 10 | 1245 | 4.49e-14 |  | 1
Million et al. | DT | B | 100 | 1305 | 3.91e-14
Million et al. | DT | B | 85.1 | 1305 | 3.72e-14 |  | 1
Million et al. | DT | B | 70.3 | 1305 | 4.11e-14 |  | 1
Million et al. | DT | B | 54.7 | 1305 | 5.15e-14 |  | 1
Million et al. | DT | B | 39.5 | 1305 | 7.2e-14 |  | 1
Million et al. | DT | B | 30 | 1305 | 1.22e-13 |  | 1
Million et al. | DT | B | 24.7 | 1305 | 6.87e-14 |  | 1
Million et al. | DT | B | 20.2 | 1305 | 8.69e-14 |  | 1
Million et al. | DT | B | 10 | 1305 | 5.42e-14