## CoFe
Literature | Dtype | Element | A_mp | T_C | Dexp | TF | Weight
Ustad & Sorum | DC | AB | 10 | 1000 | 7e-16 | 1.106281 | 1
Ustad & Sorum | DC | AB | 20 | 1000 | 7.9e-16 | 1.205727 | 1
Ustad & Sorum | DC | AB | 30 | 1000 | 9.7e-16 | 1.288283 | 1
Ustad & Sorum | DC | AB | 40 | 1000 | 1.1e-15 | 1.329253 | 1
Ustad & Sorum | DC | AB | 50 | 1000 | 1.25e-15 | 1.309431 | 1
Ustad & Sorum | DC | AB | 60 | 1000 | 1.53e-15 | 1.262161 | 1
Ustad & Sorum | DC | AB | 70 | 1000 | 1.56e-15 | 1.253254 | 1
Ustad & Sorum | DC | AB | 80 | 1000 | 1.44e-15 | 1.278016 | 1
Ustad & Sorum | DC | AB | 90 | 1000 | 1.47e-15 | 1.238907 | 1
Ustad & Sorum | DC | AB | 10 | 1065 | 1.23e-15 | 1.096943 | 1
Ustad & Sorum | DC | AB | 20 | 1065 | 1.85e-15 | 1.190167 | 1
Ustad & Sorum | DC | AB | 30 | 1065 | 2.38e-15 | 1.270055 | 1
Ustad & Sorum | DC | AB | 40 | 1065 | 2.56e-15 | 1.315577 | 1
Ustad & Sorum | DC | AB | 50 | 1065 | 2.7e-15 | 1.309997 | 1
Ustad & Sorum | DC | AB | 60 | 1065 | 3.18e-15 | 1.277858 | 1
Ustad & Sorum | DC | AB | 70 | 1065 | 3.44e-15 | 1.270727 | 1
Ustad & Sorum | DC | AB | 80 | 1065 | 3.5e-15 | 1.285513 | 1
Ustad & Sorum | DC | AB | 90 | 1065 | 3.27e-15 | 1.23171 | 1
Ustad & Sorum | DC | AB | 10 | 1100 | 3.02e-15 | 1.092281 | 1
Ustad & Sorum | DC | AB | 20 | 1100 | 3.94e-15 | 1.182398 | 1
Ustad & Sorum | DC | AB | 30 | 1100 | 4.28e-15 | 1.260896 | 1
Ustad & Sorum | DC | AB | 40 | 1100 | 4.47e-15 | 1.308286 | 1
Ustad & Sorum | DC | AB | 50 | 1100 | 4.82e-15 | 1.308859 | 1
Ustad & Sorum | DC | AB | 60 | 1100 | 5.23e-15 | 1.283283 | 1
Ustad & Sorum | DC | AB | 70 | 1100 | 5.8e-15 | 1.276465 | 1
Ustad & Sorum | DC | AB | 80 | 1100 | 6.93e-15 | 1.285111 | 1
Ustad & Sorum | DC | AB | 90 | 1100 | 7.32e-15 | 1.224713 | 1
Ustad & Sorum | DC | AB | 10 | 1200 | 6.7e-15 | 1.080182 | 1
Ustad & Sorum | DC | AB | 20 | 1200 | 9.3e-15 | 1.162237 | 1
Ustad & Sorum | DC | AB | 30 | 1200 | 1.05e-14 | 1.236967 | 1
Ustad & Sorum | DC | AB | 40 | 1200 | 1.46e-14 | 1.288116 | 1
Ustad & Sorum | DC | AB | 50 | 1200 | 1.74e-14 | 1.302091 | 1
Ustad & Sorum | DC | AB | 60 | 1200 | 2.09e-14 | 1.291011 | 1
Ustad & Sorum | DC | AB | 70 | 1200 | 2.45e-14 | 1.284613 | 1
Ustad & Sorum | DC | AB | 80 | 1200 | 2.29e-14 | 1.278284 | 1
Ustad & Sorum | DC | AB | 90 | 1200 | 2.72e-14 | 1.20569 | 1
Ustad & Sorum | DC | AB | 10 | 1325 | 2.34e-14 | 1.067187 | 1
Ustad & Sorum | DC | AB | 20 | 1325 | 4.07e-14 | 1.140583 | 1
Ustad & Sorum | DC | AB | 30 | 1325 | 5.06e-14 | 1.211054 | 1
Ustad & Sorum | DC | AB | 40 | 1325 | 6.19e-14 | 1.264767 | 1
Ustad & Sorum | DC | AB | 50 | 1325 | 7.12e-14 | 1.289666 | 1
Ustad & Sorum | DC | AB | 60 | 1325 | 7.1e-14 | 1.290847 | 1
Ustad & Sorum | DC | AB | 70 | 1325 | 7.85e-14 | 1.285322 | 1
Ustad & Sorum | DC | AB | 80 | 1325 | 7.71e-14 | 1.267008 | 1
Ustad & Sorum | DC | AB | 90 | 1325 | 7.12e-14 | 1.187329 | 1
Ustad & Sorum | DC | AB | 10 | 1400 | 5.71e-14 | 1.060322 | 1
Ustad & Sorum | DC | AB | 20 | 1400 | 8.51e-14 | 1.129144 | 1
Ustad & Sorum | DC | AB | 30 | 1400 | 1.1e-13 | 1.197291 | 1
Ustad & Sorum | DC | AB | 40 | 1400 | 1.24e-13 | 1.251854 | 1
Ustad & Sorum | DC | AB | 50 | 1400 | 1.41e-13 | 1.281338 | 1
Ustad & Sorum | DC | AB | 60 | 1400 | 1.58e-13 | 1.287892 | 1
Ustad & Sorum | DC | AB | 70 | 1400 | 1.78e-13 | 1.283185 | 1
Ustad & Sorum | DC | AB | 80 | 1400 | 2.02e-13 | 1.260458 | 1
Ustad & Sorum | DC | AB | 90 | 1400 | 2.05e-13 | 1.178867 | 1
Badia & Vignes | DC | AB | 0 | 1136 | 7.8476e-16 | 1 | 1
Badia & Vignes | DC | AB | 10 | 1136 | 9.873243e-16 | 1.087728 | 1
Badia & Vignes | DC | AB | 20 | 1136 | 1.22643e-15 | 1.174811 | 1
Badia & Vignes | DC | AB | 30 | 1136 | 1.844709e-15 | 1.251916 | 1
Badia & Vignes | DC | AB | 40 | 1136 | 2.442371e-15 | 1.300895 | 1
Badia & Vignes | DC | AB | 50 | 1136 | 3.627077e-15 | 1.306924 | 1
Badia & Vignes | DC | AB | 60 | 1136 | 4.06835e-15 | 1.287205 | 1
Badia & Vignes | DC | AB | 70 | 1136 | 4.336298e-15 | 1.28056 | 1
Badia & Vignes | DC | AB | 80 | 1136 | 4.227064e-15 | 1.283261 | 1
Badia & Vignes | DC | AB | 90 | 1136 | 3.865962e-15 | 1.217505 | 1
Badia & Vignes | DC | AB | 100 | 1136 | 3.446642e-15 | 1 | 1
Badia & Vignes | DC | AB | 0 | 1200 | 2.233729e-15 | 1 | 1
Badia & Vignes | DC | AB | 10 | 1200 | 2.846385e-15 | 1.080182 | 1
Badia & Vignes | DC | AB | 20 | 1200 | 4.016781e-15 | 1.162237 | 1
Badia & Vignes | DC | AB | 30 | 1200 | 5.455595e-15 | 1.236967 | 1
Badia & Vignes | DC | AB | 40 | 1200 | 8.205923e-15 | 1.288116 | 1
Badia & Vignes | DC | AB | 50 | 1200 | 9.322429e-15 | 1.302091 | 1
Badia & Vignes | DC | AB | 60 | 1200 | 1.072682e-14 | 1.291011 | 1
Badia & Vignes | DC | AB | 70 | 1200 | 1.158009e-14 | 1.284613 | 1
Badia & Vignes | DC | AB | 80 | 1200 | 1.086453e-14 | 1.278284 | 1
Badia & Vignes | DC | AB | 90 | 1200 | 1.006399e-14 | 1.20569 | 1
Badia & Vignes | DC | AB | 100 | 1200 | 9.322429e-15 | 1 | 1
Badia & Vignes | DC | AB | 0 | 1258 | 5.053603e-15 | 1 | 1
Badia & Vignes | DC | AB | 10 | 1258 | 5.889563e-15 | 1.073889 | 1
Badia & Vignes | DC | AB | 20 | 1258 | 7.223135e-15 | 1.15175 | 1
Badia & Vignes | DC | AB | 30 | 1258 | 9.936419e-15 | 1.224442 | 1
Badia & Vignes | DC | AB | 40 | 1258 | 1.266173e-14 | 1.277002 | 1
Badia & Vignes | DC | AB | 50 | 1258 | 1.676396e-14 | 1.296668 | 1
Badia & Vignes | DC | AB | 60 | 1258 | 2.055982e-14 | 1.2919 | 1
Badia & Vignes | DC | AB | 70 | 1258 | 2.276883e-14 | 1.285826 | 1
Badia & Vignes | DC | AB | 80 | 1258 | 2.191393e-14 | 1.27309 | 1
Badia & Vignes | DC | AB | 90 | 1258 | 2.109112e-14 | 1.196422 | 1
Badia & Vignes | DC | AB | 100 | 1258 | 1.953704e-14 | 1 | 1
Badia & Vignes | DC | AB | 0 | 1280 | 6.776804e-15 | 1 | 1
Badia & Vignes | DC | AB | 10 | 1280 | 8.746378e-15 | 1.071624 | 1
Badia & Vignes | DC | AB | 20 | 1280 | 1.14333e-14 | 1.147977 | 1
Badia & Vignes | DC | AB | 30 | 1280 | 1.420217e-14 | 1.219924 | 1
Badia & Vignes | DC | AB | 40 | 1280 | 2.004191e-14 | 1.272912 | 1
Badia & Vignes | DC | AB | 50 | 1280 | 2.521518e-14 | 1.294436 | 1
Badia & Vignes | DC | AB | 60 | 1280 | 2.901375e-14 | 1.291762 | 1
Badia & Vignes | DC | AB | 70 | 1280 | 3.132167e-14 | 1.285847 | 1
Badia & Vignes | DC | AB | 80 | 1280 | 3.092464e-14 | 1.271083 | 1
Badia & Vignes | DC | AB | 90 | 1280 | 2.976351e-14 | 1.193257 | 1
Badia & Vignes | DC | AB | 100 | 1280 | 2.864598e-14 | 1 | 1
Badia & Vignes | DC | AB | 0 | 1315 | 1.172876e-14 | 1 | 1
Badia & Vignes | DC | AB | 10 | 1315 | 1.456917e-14 | 1.068152 | 1
Badia & Vignes | DC | AB | 20 | 1315 | 1.719717e-14 | 1.14219 | 1
Badia & Vignes | DC | AB | 30 | 1315 | 2.219527e-14 | 1.212983 | 1
Badia & Vignes | DC | AB | 40 | 1315 | 2.938624e-14 | 1.266551 | 1
Badia & Vignes | DC | AB | 60 | 1315 | 4.364045e-14 | 1.291115 | 1
Badia & Vignes | DC | AB | 70 | 1315 | 4.77167e-14 | 1.285497 | 1
Badia & Vignes | DC | AB | 80 | 1315 | 4.711185e-14 | 1.267906 | 1
Badia & Vignes | DC | AB | 90 | 1315 | 4.711185e-14 | 1.188586 | 1
Badia & Vignes | DC | AB | 100 | 1315 | 4.308728e-14 | 1 | 1
Badia & Vignes | DC | AB | 0 | 1356 | 2.13619e-14 | 1 | 1
Badia & Vignes | DC | AB | 10 | 1356 | 2.365708e-14 | 1.064273 | 1
Badia & Vignes | DC | AB | 20 | 1356 | 3.053265e-14 | 1.135727 | 1
Badia & Vignes | DC | AB | 30 | 1356 | 3.650286e-14 | 1.205217 | 1
Badia & Vignes | DC | AB | 40 | 1356 | 4.894977e-14 | 1.259329 | 1
Badia & Vignes | DC | AB | 50 | 1356 | 5.704698e-14 | 1.286265 | 1
Badia & Vignes | DC | AB | 60 | 1356 | 6.398736e-14 | 1.289809 | 1
Badia & Vignes | DC | AB | 70 | 1356 | 6.996412e-14 | 1.2846 | 1
Badia & Vignes | DC | AB | 80 | 1356 | 7.17721e-14 | 1.264255 | 1
Badia & Vignes | DC | AB | 90 | 1356 | 6.733717e-14 | 1.183633 | 1
Badia & Vignes | DC | AB | 100 | 1356 | 6.317628e-14 | 1 | 1
Hirano et al. | DC | AB | 4.84371 | 1050 | 3.808868e-16 | 1.048095
Hirano et al. | DC | AB | 10.4415 | 1050 | 4.730597e-16 | 1.103335
Hirano et al. | DC | AB | 10.5704 | 1050 | 4.088636e-16 | 1.104594
Hirano et al. | DC | AB | 15.8357 | 1050 | 5.223734e-16 | 1.155185
Hirano et al. | DC | AB | 16.2141 | 1050 | 4.580233e-16 | 1.158744
Hirano et al. | DC | AB | 21.0206 | 1050 | 5.997853e-16 | 1.202769
Hirano et al. | DC | AB | 26.29 | 1050 | 6.575652e-16 | 1.246984
Hirano et al. | DC | AB | 31.2419 | 1050 | 8.280975e-16 | 1.28217
Hirano et al. | DC | AB | 31.9353 | 1050 | 7.340112e-16 | 1.286405
Hirano et al. | DC | AB | 35.4547 | 1050 | 9.777338e-16 | 1.304616
Hirano et al. | DC | AB | 41.1038 | 1050 | 1.249448e-15 | 1.320394
Hirano et al. | DC | AB | 46.6978 | 1050 | 1.355516e-15 | 1.318408
Hirano et al. | DC | AB | 51.9238 | 1050 | 1.418875e-15 | 1.303799
Hirano et al. | DC | AB | 51.9104 | 1050 | 1.26614e-15 | 1.303846
Hirano et al. | DC | AB | 57.9569 | 1050 | 1.359388e-15 | 1.281454
Hirano et al. | DC | AB | 57.9515 | 1050 | 1.191667e-15 | 1.281473
Hirano et al. | DC | AB | 62.5299 | 1050 | 1.269294e-15 | 1.268867
Hirano et al. | DC | AB | 62.6477 | 1050 | 1.124712e-15 | 1.268648
Hirano et al. | DC | AB | 68.8363 | 1050 | 1.169574e-15 | 1.266177
Hirano et al. | DC | AB | 73.0256 | 1050 | 1.091821e-15 | 1.273177
Hirano et al. | DC | AB | 72.9546 | 1050 | 9.604895e-16 | 1.273026
Hirano et al. | DC | AB | 78.6647 | 1050 | 9.266232e-16 | 1.284013
Hirano et al. | DC | AB | 84.5091 | 1050 | 8.813827e-16 | 1.277858
Hirano et al. | DC | AB | 84.446 | 1050 | 7.616923e-16 | 1.278103
Hirano et al. | DC | AB | 89.3222 | 1050 | 8.529014e-16 | 1.242563
Hirano et al. | DC | AB | 93.5114 | 1050 | 7.962014e-16 | 1.167814
Hirano et al. | DC | AB | 5.25023 | 1100 | 1.526436e-15 | 1.048298
Hirano et al. | DC | AB | 10.8166 | 1100 | 1.525842e-15 | 1.099814
Hirano et al. | DC | AB | 11.1435 | 1100 | 1.73473e-15 | 1.102825
Hirano et al. | DC | AB | 16.3561 | 1100 | 1.62035e-15 | 1.150245
Hirano et al. | DC | AB | 16.2241 | 1100 | 1.888152e-15 | 1.149062
Hirano et al. | DC | AB | 21.117 | 1100 | 1.763336e-15 | 1.192029
Hirano et al. | DC | AB | 20.9834 | 1100 | 2.062092e-15 | 1.190884
Hirano et al. | DC | AB | 25.9197 | 1100 | 2.017017e-15 | 1.231261
Hirano et al. | DC | AB | 30.6932 | 1100 | 2.133409e-15 | 1.265464
Hirano et al. | DC | AB | 30.6394 | 1100 | 2.407748e-15 | 1.265115
Hirano et al. | DC | AB | 35.2559 | 1100 | 2.354688e-15 | 1.291191
Hirano et al. | DC | AB | 40.1865 | 1100 | 2.693641e-15 | 1.308732
Hirano et al. | DC | AB | 45.5712 | 1100 | 3.038617e-15 | 1.314135
Hirano et al. | DC | AB | 45.5063 | 1100 | 3.515842e-15 | 1.314153
Hirano et al. | DC | AB | 50.8295 | 1100 | 3.415352e-15 | 1.307128
Hirano et al. | DC | AB | 57.8614 | 1100 | 3.996087e-15 | 1.288536
Hirano et al. | DC | AB | 59.3285 | 1100 | 4.660777e-15 | 1.284838
Hirano et al. | DC | AB | 64.9439 | 1100 | 4.17242e-15 | 1.275733
Hirano et al. | DC | AB | 64.8728 | 1100 | 4.89691e-15 | 1.275784
Hirano et al. | DC | AB | 70.8808 | 1100 | 3.722644e-15 | 1.277347
Hirano et al. | DC | AB | 70.8783 | 1100 | 4.322807e-15 | 1.277344
Hirano et al. | DC | AB | 75.0897 | 1100 | 3.839345e-15 | 1.282757
Hirano et al. | DC | AB | 79.7251 | 1100 | 3.597801e-15 | 1.285286
Hirano et al. | DC | AB | 79.8537 | 1100 | 4.148516e-15 | 1.28521
Hirano et al. | DC | AB | 84.4182 | 1100 | 3.419903e-15 | 1.273597
Hirano et al. | DC | AB | 89.0054 | 1100 | 3.092615e-15 | 1.236962
Hirano et al. | DC | AB | 94.4764 | 1100 | 2.488009e-15 | 1.147263
Hirano et al. | DC | AB | 6.63063 | 1150 | 4.443227e-15 | 1.056689
Hirano et al. | DC | AB | 11.1191 | 1150 | 4.344995e-15 | 1.095772
Hirano et al. | DC | AB | 10.9935 | 1150 | 4.991561e-15 | 1.094678
Hirano et al. | DC | AB | 15.7252 | 1150 | 5.022872e-15 | 1.135691
Hirano et al. | DC | AB | 20.9442 | 1150 | 4.625391e-15 | 1.179817
Hirano et al. | DC | AB | 20.6827 | 1150 | 5.408664e-15 | 1.177649
Hirano et al. | DC | AB | 26.4916 | 1150 | 4.825273e-15 | 1.223648
Hirano et al. | DC | AB | 26.2925 | 1150 | 5.662711e-15 | 1.222156
Hirano et al. | DC | AB | 30.7896 | 1150 | 6.272103e-15 | 1.253716
Hirano et al. | DC | AB | 36.247 | 1150 | 6.007172e-15 | 1.283983
Hirano et al. | DC | AB | 36.0653 | 1150 | 6.779152e-15 | 1.283151
Hirano et al. | DC | AB | 40.9439 | 1150 | 6.537027e-15 | 1.300626
Hirano et al. | DC | AB | 40.9415 | 1150 | 7.590924e-15 | 1.30062
Hirano et al. | DC | AB | 46.3625 | 1150 | 7.890258e-15 | 1.307755
Hirano et al. | DC | AB | 51.3722 | 1150 | 7.55505e-15 | 1.304286
Hirano et al. | DC | AB | 57.534 | 1150 | 8.346265e-15 | 1.292953
Hirano et al. | DC | AB | 57.4691 | 1150 | 9.657073e-15 | 1.293081
Hirano et al. | DC | AB | 63.8126 | 1150 | 9.453553e-15 | 1.283133
Hirano et al. | DC | AB | 69.011 | 1150 | 9.117569e-15 | 1.281426
Hirano et al. | DC | AB | 74.1629 | 1150 | 8.455709e-15 | 1.284089
Hirano et al. | DC | AB | 79.2343 | 1150 | 7.047469e-15 | 1.283405
Hirano et al. | DC | AB | 79.3052 | 1150 | 8.0111e-15 | 1.283318
Hirano et al. | DC | AB | 83.8096 | 1150 | 7.56016e-15 | 1.270045
Hirano et al. | DC | AB | 89.5317 | 1150 | 6.148312e-15 | 1.220883
Hirano et al. | DC | AB | 93.1855 | 1150 | 6.052454e-15 | 1.163891
Hirano et al. | DC | AB | 93.4951 | 1150 | 5.363618e-15 | 1.158044
Hirano et al. | DC | AB | 5.60524 | 1200 | 7.931894e-15 | 1.044277
Hirano et al. | DC | AB | 11.1194 | 1200 | 8.916605e-15 | 1.08941
Hirano et al. | DC | AB | 16.5168 | 1200 | 9.776292e-15 | 1.133904
Hirano et al. | DC | AB | 21.1576 | 1200 | 1.045063e-14 | 1.17152
Hirano et al. | DC | AB | 26.2525 | 1200 | 1.101643e-14 | 1.210678
Hirano et al. | DC | AB | 31.6483 | 1200 | 1.212162e-14 | 1.247546
Hirano et al. | DC | AB | 36.4503 | 1200 | 1.202573e-14 | 1.273857
Hirano et al. | DC | AB | 40.6852 | 1200 | 1.350883e-14 | 1.290304
Hirano et al. | DC | AB | 45.3837 | 1200 | 1.464815e-14 | 1.300258
Hirano et al. | DC | AB | 50.305 | 1200 | 1.283119e-14 | 1.30198
Hirano et al. | DC | AB | 50.5087 | 1200 | 1.443185e-14 | 1.301891
Hirano et al. | DC | AB | 58.3486 | 1200 | 1.33571e-14 | 1.293221
Hirano et al. | DC | AB | 58.1463 | 1200 | 1.57872e-14 | 1.2935
Hirano et al. | DC | AB | 64.0389 | 1200 | 1.556089e-14 | 1.286712
Hirano et al. | DC | AB | 69.0289 | 1200 | 1.348649e-14 | 1.284651
Hirano et al. | DC | AB | 69.0407 | 1200 | 1.516724e-14 | 1.284651
Hirano et al. | DC | AB | 74.3702 | 1200 | 1.452552e-14 | 1.284562
Hirano et al. | DC | AB | 74.5898 | 1200 | 1.181793e-14 | 1.284514
Hirano et al. | DC | AB | 79.2892 | 1200 | 1.107484e-14 | 1.279889
Hirano et al. | DC | AB | 84.4513 | 1200 | 1.159207e-14 | 1.259371
Hirano et al. | DC | AB | 84.5066 | 1200 | 1.023479e-14 | 1.25902
Hirano et al. | DC | AB | 89.1326 | 1200 | 9.797836e-15 | 1.216756
Hirano et al. | DC | AB | 93.4719 | 1200 | 8.70268e-15 | 1.150408
Hirano et al. | DC | AB | 5.80148 | 1250 | 1.396931e-14 | 1.042465
Hirano et al. | DC | AB | 11.1735 | 1250 | 1.621336e-14 | 1.083886
Hirano et al. | DC | AB | 10.9265 | 1250 | 1.376304e-14 | 1.081955
Hirano et al. | DC | AB | 16.946 | 1250 | 1.5698e-14 | 1.129264
Hirano et al. | DC | AB | 16.5281 | 1250 | 1.956897e-14 | 1.125979
Hirano et al. | DC | AB | 21.8339 | 1250 | 1.976839e-14 | 1.16733
Hirano et al. | DC | AB | 21.4382 | 1250 | 2.344563e-14 | 1.164284
Hirano et al. | DC | AB | 27.1902 | 1250 | 2.377504e-14 | 1.206919
Hirano et al. | DC | AB | 31.6454 | 1250 | 2.505309e-14 | 1.23663
Hirano et al. | DC | AB | 31.3263 | 1250 | 2.88806e-14 | 1.234638
Hirano et al. | DC | AB | 35.8551 | 1250 | 2.97914e-14 | 1.260417
Hirano et al. | DC | AB | 40.3088 | 1250 | 3.150476e-14 | 1.279618
Hirano et al. | DC | AB | 40.5416 | 1250 | 3.832141e-14 | 1.280432
Hirano et al. | DC | AB | 45.5135 | 1250 | 2.995569e-14 | 1.293171
Hirano et al. | DC | AB | 45.9461 | 1250 | 3.579861e-14 | 1.293866
Hirano et al. | DC | AB | 50.3928 | 1250 | 3.330491e-14 | 1.297554
Hirano et al. | DC | AB | 50.3232 | 1250 | 3.894908e-14 | 1.29754
Hirano et al. | DC | AB | 55.1679 | 1250 | 3.510164e-14 | 1.29607
Hirano et al. | DC | AB | 56.8224 | 1250 | 3.101993e-14 | 1.294773
Hirano et al. | DC | AB | 59.5095 | 1250 | 3.582029e-14 | 1.292343
Hirano et al. | DC | AB | 64.2745 | 1250 | 3.344995e-14 | 1.288414
Hirano et al. | DC | AB | 64.5936 | 1250 | 2.901688e-14 | 1.288205
Hirano et al. | DC | AB | 68.6958 | 1250 | 3.294283e-14 | 1.286215
Hirano et al. | DC | AB | 68.8215 | 1250 | 2.867569e-14 | 1.28617
Hirano et al. | DC | AB | 74.2118 | 1250 | 2.765956e-14 | 1.283797
Hirano et al. | DC | AB | 79.7167 | 1250 | 2.380927e-14 | 1.274679
Hirano et al. | DC | AB | 79.855 | 1250 | 2.014361e-14 | 1.274266
Hirano et al. | DC | AB | 84.7653 | 1250 | 1.808998e-14 | 1.250218
Hirano et al. | DC | AB | 84.9707 | 1250 | 1.519689e-14 | 1.248742
Hirano et al. | DC | AB | 89.07 | 1250 | 1.302454e-14 | 1.209396
Hirano et al. | DC | AB | 93.8602 | 1250 | 1.148961e-14 | 1.136486
Hirano et al. | DC | AB | 5.8436 | 1300 | 3.013242e-14 | 1.03958
Hirano et al. | DC | AB | 11.0972 | 1300 | 3.423174e-14 | 1.07773
Hirano et al. | DC | AB | 11.0197 | 1300 | 4.075153e-14 | 1.077155
Hirano et al. | DC | AB | 16.2355 | 1300 | 3.779469e-14 | 1.116262
Hirano et al. | DC | AB | 16.0396 | 1300 | 4.403955e-14 | 1.114784
Hirano et al. | DC | AB | 21.516 | 1300 | 4.041637e-14 | 1.155992
Hirano et al. | DC | AB | 26.3345 | 1300 | 4.46149e-14 | 1.191001
Hirano et al. | DC | AB | 30.9051 | 1300 | 4.837415e-14 | 1.221737
Hirano et al. | DC | AB | 31.0179 | 1300 | 5.779908e-14 | 1.222451
Hirano et al. | DC | AB | 36.1634 | 1300 | 5.437168e-14 | 1.251953
Hirano et al. | DC | AB | 40.715 | 1300 | 6.152456e-14 | 1.271972
Hirano et al. | DC | AB | 46.2547 | 1300 | 4.897278e-14 | 1.287363
Hirano et al. | DC | AB | 46.3849 | 1300 | 5.626848e-14 | 1.287606
Hirano et al. | DC | AB | 51.6251 | 1300 | 5.704241e-14 | 1.293341
Hirano et al. | DC | AB | 56.0585 | 1300 | 4.735629e-14 | 1.293379
Hirano et al. | DC | AB | 56.1342 | 1300 | 5.325998e-14 | 1.293354
Hirano et al. | DC | AB | 60.7909 | 1300 | 5.494363e-14 | 1.290975
Hirano et al. | DC | AB | 65.6277 | 1300 | 5.0405e-14 | 1.288102
Hirano et al. | DC | AB | 65.5565 | 1300 | 5.915722e-14 | 1.288141
Hirano et al. | DC | AB | 70.2323 | 1300 | 4.383172e-14 | 1.285559
Hirano et al. | DC | AB | 75.7727 | 1300 | 4.02271e-14 | 1.279983
Hirano et al. | DC | AB | 75.8281 | 1300 | 3.551703e-14 | 1.279892
Hirano et al. | DC | AB | 80.9594 | 1300 | 3.44981e-14 | 1.265482
Hirano et al. | DC | AB | 80.9011 | 1300 | 2.949678e-14 | 1.265729
Hirano et al. | DC | AB | 85.5168 | 1300 | 2.501918e-14 | 1.237798
Hirano et al. | DC | AB | 90.8179 | 1300 | 2.554536e-14 | 1.179409
Hirano et al. | DC | AB | 90.694 | 1300 | 2.1919e-14 | 1.181147
Hirano et al. | DC | AB | 93.6198 | 1300 | 1.973224e-14 | 1.135097
Kohn et al. | DT | A | 0 | 1200 | 2e-15
Kohn et al. | DT | A | 32 | 1200 | 5.3e-15
Kohn et al. | DT | A | 42.6 | 1200 | 5.95e-15
Kohn et al. | DT | A | 50.8 | 1200 | 5.55e-15
Kohn et al. | DT | A | 100 | 1200 | 6.8e-15
Kohn et al. | DT | B | 0 | 1200 | 4.625497e-15
Kohn et al. | DT | B | 32 | 1200 | 9.010546e-15
Kohn et al. | DT | B | 42.6 | 1200 | 1.181403e-14
Kohn et al. | DT | B | 50.8 | 1200 | 1.244579e-14
Kohn et al. | DT | B | 100 | 1200 | 1.218913e-14
Ugaste et al. | DT | A | 0 | 1100 | 2.98616e-16 |  | 1
Ugaste et al. | DT | A | 10 | 1100 | 3.874675e-16 |  | 1
Ugaste et al. | DT | A | 20 | 1100 | 4.577554e-16 |  | 1
Ugaste et al. | DT | A | 30 | 1100 | 5.351885e-16 |  | 1
Ugaste et al. | DT | A | 40 | 1100 | 5.939579e-16 |  | 1
Ugaste et al. | DT | A | 50 | 1100 | 6.45587e-16 |  | 1
Ugaste et al. | DT | A | 60 | 1100 | 7.017038e-16 |  | 1
Ugaste et al. | DT | A | 70 | 1100 | 7.706866e-16 |  | 1
Ugaste et al. | DT | A | 80 | 1100 | 8.289952e-16 |  | 1
Ugaste et al. | DT | A | 90 | 1100 | 8.642743e-16 |  | 1
Ugaste et al. | DT | A | 100 | 1100 | 9.104918e-16 |  | 1
Ugaste et al. | DT | B | 0 | 1100 | 6.001787e-16 |  | 1
Ugaste et al. | DT | B | 10 | 1100 | 7.869146e-16 |  | 1
Ugaste et al. | DT | B | 20 | 1100 | 9.896352e-16 |  | 1
Ugaste et al. | DT | B | 30 | 1100 | 1.181403e-15 |  | 1
Ugaste et al. | DT | B | 40 | 1100 | 1.338742e-15 |  | 1
Ugaste et al. | DT | B | 50 | 1100 | 1.501311e-15 |  | 1
Ugaste et al. | DT | B | 60 | 1100 | 1.683621e-15 |  | 1
Ugaste et al. | DT | B | 70 | 1100 | 1.8685e-15 |  | 1
Ugaste et al. | DT | B | 80 | 1100 | 2.073682e-15 |  | 1
Ugaste et al. | DT | B | 90 | 1100 | 2.230572e-15 |  | 1
Ugaste et al. | DT | B | 100 | 1100 | 2.399333e-15 |  | 1
Hirano & Cohen | DT | A | 0 | 1060 | 2.55e-16 |  | 1
Hirano & Cohen | DT | A | 6.8 | 1060 | 1.54e-16 |  | 1
Hirano & Cohen | DT | A | 28.6 | 1060 | 2.28e-16 |  | 1
Hirano & Cohen | DT | A | 49.6 | 1060 | 1.54e-16 |  | 1
Hirano & Cohen | DT | A | 67.2 | 1060 | 2.47e-16 |  | 1
Hirano & Cohen | DT | A | 89.6 | 1060 | 1.15e-15
Hirano & Cohen | DT | A | 0 | 1110 | 7.57e-16 |  | 1
Hirano & Cohen | DT | A | 6.8 | 1110 | 4.69e-16 |  | 1
Hirano & Cohen | DT | A | 28.6 | 1110 | 8.12e-16 |  | 1
Hirano & Cohen | DT | A | 49.6 | 1110 | 5.34e-16 |  | 1
Hirano & Cohen | DT | A | 67.2 | 1110 | 6.1e-16 |  | 1
Hirano & Cohen | DT | A | 89.6 | 1110 | 2.42e-15
Hirano & Cohen | DT | A | 6.8 | 1210 | 4.4e-15 |  | 1
Hirano & Cohen | DT | A | 28.6 | 1210 | 3.19e-15 |  | 1
Hirano & Cohen | DT | A | 49.6 | 1210 | 3.96e-15 |  | 1
Hirano & Cohen | DT | A | 67.2 | 1210 | 2.68e-15 |  | 1
Hirano & Cohen | DT | A | 89.6 | 1210 | 1.05e-14
Hirano & Cohen | DT | A | 0 | 1310 | 1.39e-14 |  | 1
Hirano & Cohen | DT | A | 6.8 | 1310 | 1.81e-14 |  | 1
Hirano & Cohen | DT | A | 28.6 | 1310 | 1.12e-14 |  | 1
Hirano & Cohen | DT | A | 49.6 | 1310 | 2.27e-14 |  | 1
Hirano & Cohen | DT | A | 67.2 | 1310 | 1.11e-14 |  | 1
Hirano & Cohen | DT | A | 89.6 | 1310 | 3.22e-14
Fishman et al. | DT | A | 50 | 1020 | 2.63e-16
Fishman et al. | DT | A | 50 | 1062 | 6.54e-16
Fishman et al. | DT | A | 50 | 1129 | 2.48e-15
Fishman et al. | DT | A | 50 | 1164 | 4.32e-15
Fishman et al. | DT | B | 50 | 1012 | 2.96e-16 |  | 1
Fishman et al. | DT | B | 50 | 1020 | 3.91e-16 |  | 1
Fishman et al. | DT | B | 50 | 1062 | 7.95e-16 |  | 1
Fishman et al. | DT | B | 50 | 1127 | 2.24e-15 |  | 1
Fishman et al. | DT | B | 50 | 1129 | 3.7e-15 |  | 1
Fishman et al. | DT | B | 50 | 1161 | 5.3e-15 |  | 1
Fishman et al. | DT | B | 50 | 1164 | 5.75e-15 |  | 1
Fishman et al. | DT | B | 50 | 1012 | 3e-16 |  | 1
Fishman et al. | DT | B | 50 | 1062 | 8.14e-16 |  | 1
Fishman et al. | DT | B | 50 | 1127 | 2.28e-15 |  | 1
Fishman et al. | DT | B | 50 | 1161 | 5.34e-15 |  | 1