## AgCu
Literature | Dtype | Element | A_mp | T_C | Dexp | TF | Weight
Sato et al. | DT | A | 99.164678 | 850 | 1.079941e-13 |  | 1
Sato et al. | DT | A | 97.4463 | 850 | 1.453115e-13 |  | 1
Sato et al. | DT | A | 96.63484 | 850 | 1.630797e-13 |  | 1
Sato et al. | DT | A | 99.164678 | 820 | 6.16595e-14 |  | 1
Sato et al. | DT | A | 97.4463 | 820 | 8.433348e-14 |  | 1
Sato et al. | DT | A | 96.63484 | 820 | 9.311079e-14 |  | 1
Sato et al. | DT | A | 99.164678 | 795 | 3.822082e-14 |  | 1
Sato et al. | DT | A | 97.4463 | 795 | 5.228776e-14 |  | 1
Sato et al. | DT | A | 96.63484 | 795 | 5.584702e-14 |  | 1
Sato et al. | DT | A | 99.164678 | 690 | 4.409608e-15 |  | 1
Sato et al. | DT | A | 97.4463 | 690 | 5.93335e-15 |  | 1
Sato et al. | DT | A | 96.63484 | 690 | 6.996809e-15 |  | 1
Patil & Sharma | DT | A | 97.47017 | 780 | 5.403809e-14 |  | 1
Patil & Sharma | DT | A | 97.47017 | 780 | 4.815041e-14 |  | 1
Patil & Sharma | DT | A | 95.56086 | 780 | 5.67806e-14 |  | 1
Patil & Sharma | DT | A | 97.47017 | 748 | 2.369736e-14 |  | 1
Patil & Sharma | DT | A | 95.56086 | 748 | 3.1886e-14 |  | 1
Patil & Sharma | DT | A | 95.56086 | 748 | 2.888019e-14 |  | 1
Patil & Sharma | DT | A | 97.47017 | 653 | 2.825531e-15 |  | 1
Patil & Sharma | DT | A | 97.47017 | 653 | 2.559175e-15 |  | 1
Patil & Sharma | DT | A | 95.56086 | 653 | 3.171027e-15 |  | 1
Patil & Sharma | DT | A | 95.56086 | 653 | 2.779073e-15 |  | 1
Barreau et al. | DC | AB | 0 | 1000 | 5.9e-13 |  | 1
Barreau et al. | DC | AB | 0.5 | 1000 | 6.4e-13 |  | 1
Barreau et al. | DC | AB | 1 | 1000 | 6.3e-13 |  | 1
Barreau et al. | DC | AB | 1.5 | 1000 | 7e-13 |  | 1
Barreau et al. | DC | AB | 2 | 1000 | 7.1e-13 |  | 1
Barreau et al. | DC | AB | 0 | 949 | 2.7e-13 |  | 1
Barreau et al. | DC | AB | 0.5 | 949 | 3.1e-13 |  | 1
Barreau et al. | DC | AB | 1 | 949 | 3.2e-13 |  | 1
Barreau et al. | DC | AB | 1.5 | 949 | 3.5e-13 |  | 1
Barreau et al. | DC | AB | 2 | 949 | 3.3e-13 |  | 1
Barreau et al. | DC | AB | 0 | 901 | 1.39e-13 |  | 1
Barreau et al. | DC | AB | 0.5 | 901 | 1.54e-13 |  | 1
Barreau et al. | DC | AB | 1 | 901 | 1.5e-13 |  | 1
Barreau et al. | DC | AB | 1.5 | 901 | 1.64e-13 |  | 1
Barreau et al. | DC | AB | 2 | 901 | 1.73e-13 |  | 1
Barreau et al. | DC | AB | 0 | 859 | 6e-14 |  | 1
Barreau et al. | DC | AB | 0.5 | 859 | 6.9e-14 |  | 1
Barreau et al. | DC | AB | 1 | 859 | 6.9e-14 |  | 1
Barreau et al. | DC | AB | 1.5 | 859 | 7.5e-14 |  | 1
Barreau et al. | DC | AB | 2 | 859 | 7.6e-14 |  | 1
Barreau et al. | DC | AB | 0 | 827 | 3.2e-14 |  | 1
Barreau et al. | DC | AB | 0.5 | 827 | 3.5e-14 |  | 1
Barreau et al. | DC | AB | 1 | 827 | 3.8e-14 |  | 1
Barreau et al. | DC | AB | 1.5 | 827 | 4.3e-14 |  | 1
Barreau et al. | DC | AB | 2 | 827 | 4.1e-14 |  | 1
Barreau et al. | DC | AB | 0 | 803 | 2.3e-14 |  | 1
Barreau et al. | DC | AB | 0.5 | 803 | 2.6e-14 |  | 1
Barreau et al. | DC | AB | 1 | 803 | 2.7e-14 |  | 1
Barreau et al. | DC | AB | 1.5 | 803 | 2.7e-14 |  | 1
Barreau et al. | DC | AB | 2 | 803 | 2.8e-14 |  | 1
Barreau et al. | DC | AB | 0 | 750 | 8.4e-15 |  | 1
Barreau et al. | DC | AB | 0.5 | 750 | 9.2e-15 |  | 1
Barreau et al. | DC | AB | 1 | 750 | 1.05e-14 |  | 1
Barreau et al. | DC | AB | 1.5 | 750 | 1.11e-14 |  | 1
Barreau et al. | DC | AB | 2 | 750 | 1.14e-14 |  | 1
Barreau et al. | DC | AB | 0 | 729 | 4.7e-15 |  | 1
Barreau et al. | DC | AB | 0.5 | 729 | 5.5e-15 |  | 1
Barreau et al. | DC | AB | 1 | 729 | 5.8e-15 |  | 1
Barreau et al. | DC | AB | 1.5 | 729 | 6.9e-15 |  | 1
Barreau et al. | DC | AB | 2 | 729 | 6.8e-15 |  | 1
Barreau et al. | DC | AB | 0 | 701 | 3e-15 |  | 1
Barreau et al. | DC | AB | 0.5 | 701 | 3.1e-15 |  | 1
Barreau et al. | DC | AB | 1 | 701 | 3.4e-15 |  | 1
Barreau et al. | DC | AB | 1.5 | 701 | 3.6e-15 |  | 1
Barreau et al. | DC | AB | 2 | 701 | 3.5e-15 |  | 1
Hoffman et al. | DT | A | 98.25 | 900.4913 | 1.270867e-13 |  | 1
Hoffman et al. | DT | A | 98.25 | 902.1447 | 1.210598e-13 |  | 1
Hoffman et al. | DT | A | 98.25 | 898.8425 | 1.210598e-13 |  | 1
Hoffman et al. | DT | A | 98.25 | 835.7482 | 5.047775e-14 |  | 1
Hoffman et al. | DT | A | 98.25 | 771.1967 | 1.910293e-14 |  | 1
Hoffman et al. | DT | A | 98.25 | 769.2399 | 1.84162e-14 |  | 1
Hoffman et al. | DT | A | 95.84 | 940.6202 | 2.539803e-13 |  | 1
Hoffman et al. | DT | A | 95.84 | 915.542 | 1.829785e-13 |  | 1
Hoffman et al. | DT | A | 95.84 | 837.963 | 6.435762e-14 |  | 1
Hoffman et al. | DT | A | 95.84 | 767.9391 | 2.130591e-14 |  | 1
Hoffman et al. | DT | A | 93.44 | 902.1447 | 1.742609e-13 |  | 1
Hoffman et al. | DT | A | 93.44 | 898.0191 | 1.829785e-13 |  | 1
Hoffman et al. | DT | A | 93.44 | 835.0111 | 7.629569e-14 |  | 1
Hoffman et al. | DT | A | 93.44 | 769.891 | 2.749793e-14 |  | 1
Hoffman et al. | DT | A | 93.44 | 766.6405 | 2.619389e-14 |  | 1
Hoffman et al. | DT | A | 93.44 | 702.2102 | 8.260379e-15 |  | 1
Hoffman et al. | DT | A | 93.44 | 702.2102 | 9.103324e-15 |  | 1
Oikawa et al. | DC | AB | 99.893939 | 1000 | 1.548817e-12 |  | 1
Oikawa et al. | DC | AB | 99 | 1000 | 1.479108e-12 |  | 1
Oikawa et al. | DC | AB | 98 | 1000 | 1.513561e-12 |  | 1
Oikawa et al. | DC | AB | 96 | 1000 | 1.479108e-12 |  | 1
Oikawa et al. | DC | AB | 94 | 1000 | 1.584893e-12 |  | 1
Oikawa et al. | DC | AB | 99.893939 | 949 | 7.24436e-13 |  | 1
Oikawa et al. | DC | AB | 99 | 949 | 6.91831e-13 |  | 1
Oikawa et al. | DC | AB | 98 | 949 | 6.91831e-13 |  | 1
Oikawa et al. | DC | AB | 96 | 949 | 6.76083e-13 |  | 1
Oikawa et al. | DC | AB | 94 | 949 | 6.91831e-13 |  | 1
Oikawa et al. | DC | AB | 99.893939 | 901 | 3.388442e-13 |  | 1
Oikawa et al. | DC | AB | 99 | 901 | 3.162278e-13 |  | 1
Oikawa et al. | DC | AB | 98 | 901 | 3.090295e-13 |  | 1
Oikawa et al. | DC | AB | 96 | 901 | 3.019952e-13 |  | 1
Oikawa et al. | DC | AB | 94 | 901 | 3.019952e-13 |  | 1
Oikawa et al. | DC | AB | 99.893939 | 859 | 1.62181e-13 |  | 1
Oikawa et al. | DC | AB | 99 | 859 | 1.479108e-13 |  | 1
Oikawa et al. | DC | AB | 98 | 859 | 1.44544e-13 |  | 1
Oikawa et al. | DC | AB | 96 | 859 | 1.380384e-13 |  | 1
Oikawa et al. | DC | AB | 94 | 859 | 1.348963e-13 |  | 1
Oikawa et al. | DC | AB | 99.893939 | 827 | 8.912509e-14 |  | 1
Oikawa et al. | DC | AB | 99 | 827 | 8.128305e-14 |  | 1
Oikawa et al. | DC | AB | 98 | 827 | 7.943282e-14 |  | 1
Oikawa et al. | DC | AB | 96 | 827 | 7.413102e-14 |  | 1
Oikawa et al. | DC | AB | 94 | 827 | 6.91831e-14 |  | 1
Oikawa et al. | DC | AB | 99.893939 | 803 | 5.623413e-14 |  | 1
Oikawa et al. | DC | AB | 99 | 803 | 5.128614e-14 |  | 1
Oikawa et al. | DC | AB | 98 | 803 | 4.897788e-14 |  | 1
Oikawa et al. | DC | AB | 96 | 803 | 4.570882e-14 |  | 1
Oikawa et al. | DC | AB | 94 | 803 | 4.265795e-14 |  | 1
Oikawa et al. | DC | AB | 99.893939 | 750 | 1.862087e-14 |  | 1
Oikawa et al. | DC | AB | 99 | 750 | 1.62181e-14 |  | 1
Oikawa et al. | DC | AB | 98 | 750 | 1.513561e-14 |  | 1
Oikawa et al. | DC | AB | 96 | 750 | 1.412538e-14 |  | 1
Oikawa et al. | DC | AB | 94 | 750 | 1.258925e-14 |  | 1
Oikawa et al. | DC | AB | 99.893939 | 729 | 1.148154e-14 |  | 1
Oikawa et al. | DC | AB | 99 | 729 | 1e-14 |  | 1
Oikawa et al. | DC | AB | 98 | 729 | 9.332543e-15 |  | 1
Oikawa et al. | DC | AB | 96 | 729 | 8.51138e-15 |  | 1
Oikawa et al. | DC | AB | 94 | 729 | 7.585776e-15 |  | 1
Oikawa et al. | DC | AB | 99.893939 | 701 | 6.025596e-15 |  | 1
Oikawa et al. | DC | AB | 99 | 701 | 5.128614e-15 |  | 1
Oikawa et al. | DC | AB | 98 | 701 | 4.677351e-15 |  | 1
Oikawa et al. | DC | AB | 96 | 701 | 4.265795e-15 |  | 1
Oikawa et al. | DC | AB | 94 | 701 | 3.630781e-15 |  | 1

## D0 & Q
Literature | Element | at% | D0 (m^2/s) | Q (J/mol) | Notes
[6 empty] | Element | A | Al
[6 empty] | Element | B | Ni
[6 empty] | at% | atomic or mole percent of first element

## AgCu_raw file
Literature | Dtype | Element | A_mp | T_C | Dexp | TF | Weight | T_K | Cu_mp | log D_Ag | D_Ag
Sato et al. | DT | A | 99.164678 | 850 | 1.079941e-13 |  |  | 1123 | 0.835322 | -12.9666 | 1.079941e-13
Sato et al. | DT | A | 97.4463 | 850 | 1.453115e-13 |  |  | 1123 | 2.5537 | -12.8377 | 1.453115e-13
Sato et al. | DT | A | 96.63484 | 850 | 1.630797e-13 |  |  | 1123 | 3.36516 | -12.7876 | 1.630797e-13
Sato et al. | DT | A | 99.140811 | 820 | 6.16595e-14 |  |  | 1093 | 0.859189 | -13.21 | 6.16595e-14
Sato et al. | DT | A | 97.4463 | 820 | 8.433348e-14 |  |  | 1093 | 2.5537 | -13.074 | 8.433348e-14
Sato et al. | DT | A | 96.63484 | 820 | 9.311079e-14 |  |  | 1093 | 3.36516 | -13.031 | 9.311079e-14
Sato et al. | DT | A | 99.164678 | 795 | 3.822082e-14 |  |  | 1068 | 0.835322 | -13.4177 | 3.822082e-14
Sato et al. | DT | A | 97.4463 | 795 | 5.228776e-14 |  |  | 1068 | 2.5537 | -13.2816 | 5.228776e-14
Sato et al. | DT | A | 96.63484 | 795 | 5.584702e-14 |  |  | 1068 | 3.36516 | -13.253 | 5.584702e-14
Patil & Sharma | DT | A | 97.47017 | 780 | 5.403809e-14 |  |  | 1053 | 2.52983 | -13.2673 | 5.403809e-14
Patil & Sharma | DT | A | 97.47017 | 780 | 4.815041e-14 |  |  | 1053 | 2.52983 | -13.3174 | 4.815041e-14
Patil & Sharma | DT | A | 95.56086 | 780 | 5.67806e-14 |  |  | 1053 | 4.43914 | -13.2458 | 5.67806e-14
Patil & Sharma | DT | A | 97.47017 | 748 | 2.369736e-14 |  |  | 1021 | 2.52983 | -13.6253 | 2.369736e-14
Patil & Sharma | DT | A | 95.56086 | 748 | 3.1886e-14 |  |  | 1021 | 4.43914 | -13.4964 | 3.1886e-14
Patil & Sharma | DT | A | 95.56086 | 748 | 2.888019e-14 |  |  | 1021 | 4.43914 | -13.5394 | 2.888019e-14
Sato et al. | DT | A | 99.140811 | 690 | 4.409608e-15 |  |  | 963 | 0.859189 | -14.3556 | 4.409608e-15
Sato et al. | DT | A | 97.4463 | 690 | 5.93335e-15 |  |  | 963 | 2.5537 | -14.2267 | 5.93335e-15
Sato et al. | DT | A | 96.63484 | 690 | 6.996809e-15 |  |  | 963 | 3.36516 | -14.1551 | 6.996809e-15
Patil & Sharma | DT | A | 97.49403 | 653 | 2.825531e-15 |  |  | 926 | 2.50597 | -14.5489 | 2.825531e-15
Patil & Sharma | DT | A | 97.47017 | 653 | 2.559175e-15 |  |  | 926 | 2.52983 | -14.5919 | 2.559175e-15
Patil & Sharma | DT | A | 95.56086 | 653 | 3.171027e-15 |  |  | 926 | 4.43914 | -14.4988 | 3.171027e-15
Patil & Sharma | DT | A | 95.56086 | 653 | 2.779073e-15 |  |  | 926 | 4.43914 | -14.5561 | 2.779073e-15 |  | interD from original article
Barreau et al. | DC | AB | 0 | 1000 | 5.9e-13 |  |  | 1273 | 0 | -12.2021 | 6.279138e-13 | Ag_mp and interD | 59
Barreau et al. | DC | AB | 0.5 | 1000 | 6.4e-13 |  |  | 1273 | 0.5 | -12.1608 | 6.905577e-13 |  | 64
Barreau et al. | DC | AB | 1 | 1000 | 6.3e-13 |  |  | 1273 | 1 | -12.1711 | 6.743727e-13 |  | 63
Barreau et al. | DC | AB | 1.5 | 1000 | 7e-13 |  |  | 1273 | 1.5 | -12.1195 | 7.594514e-13 |  | 70
Barreau et al. | DC | AB | 2 | 1000 | 7.1e-13 |  |  | 1273 | 2 | -12.1195 | 7.594514e-13 |  | 71
Barreau et al. | DC | AB | 0 | 949 | 2.7e-13 |  |  | 1222 | 0 | -12.5428 | 2.865497e-13 |  | 27
Barreau et al. | DC | AB | 0.5 | 949 | 3.1e-13 |  |  | 1222 | 0.5 | -12.4808 | 3.305217e-13 |  | 31
Barreau et al. | DC | AB | 1 | 949 | 3.2e-13 |  |  | 1222 | 1 | -12.4808 | 3.305217e-13 |  | 32
Barreau et al. | DC | AB | 1.5 | 949 | 3.5e-13 |  |  | 1222 | 1.5 | -12.4292 | 3.722203e-13 |  | 35
Barreau et al. | DC | AB | 2 | 949 | 3.3e-13 |  |  | 1222 | 2 | -12.4499 | 3.548951e-13 |  | 33
Barreau et al. | DC | AB | 0 | 901 | 1.39e-13 |  |  | 1174 | 0 | -12.8319 | 1.472652e-13 |  | 13.9
Barreau et al. | DC | AB | 0.5 | 901 | 1.54e-13 |  |  | 1174 | 0.5 | -12.7906 | 1.619571e-13 |  | 15.4
Barreau et al. | DC | AB | 1 | 901 | 1.5e-13 |  |  | 1174 | 1 | -12.8009 | 1.581612e-13 |  | 15
Barreau et al. | DC | AB | 1.5 | 901 | 1.64e-13 |  |  | 1174 | 1.5 | -12.7596 | 1.739402e-13 |  | 16.4
Barreau et al. | DC | AB | 2 | 901 | 1.73e-13 |  |  | 1174 | 2 | -12.7389 | 1.824316e-13 |  | 17.3
Barreau et al. | DC | AB | 0 | 859 | 6e-14 |  |  | 1132 | 0 | -13.2035 | 6.258929e-14 |  | 6
Barreau et al. | DC | AB | 0.5 | 859 | 6.9e-14 |  |  | 1132 | 0.5 | -13.1416 | 7.217719e-14 |  | 6.9
Barreau et al. | DC | AB | 1 | 859 | 6.9e-14 |  |  | 1132 | 1 | -13.1416 | 7.217719e-14 |  | 6.9
Barreau et al. | DC | AB | 1.5 | 859 | 7.5e-14 |  |  | 1132 | 1.5 | -13.1003 | 7.937797e-14 |  | 7.5
Barreau et al. | DC | AB | 2 | 859 | 7.6e-14 |  |  | 1132 | 2 | -13.1003 | 7.937797e-14 |  | 7.6
Barreau et al. | DC | AB | 0 | 827 | 3.2e-14 |  |  | 1100 | 0 | -13.4823 | 3.293821e-14 |  | 3.2
Barreau et al. | DC | AB | 0.5 | 827 | 3.5e-14 |  |  | 1100 | 0.5 | -13.441 | 3.62243e-14 |  | 3.5
Barreau et al. | DC | AB | 1 | 827 | 3.8e-14 |  |  | 1100 | 1 | -13.3997 | 3.983823e-14 |  | 3.8
Barreau et al. | DC | AB | 1.5 | 827 | 4.3e-14 |  |  | 1100 | 1.5 | -13.3481 | 4.486421e-14 |  | 4.3
Barreau et al. | DC | AB | 2 | 827 | 4.1e-14 |  |  | 1100 | 2 | -13.3687 | 4.278583e-14 |  | 4.1
Barreau et al. | DC | AB | 0 | 803 | 2.3e-14 |  |  | 1076 | 0 | -13.6165 | 2.418243e-14 |  | 2.3
Barreau et al. | DC | AB | 0.5 | 803 | 2.6e-14 |  |  | 1076 | 0.5 | -13.5752 | 2.6595e-14 |  | 2.6
Barreau et al. | DC | AB | 1 | 803 | 2.7e-14 |  |  | 1076 | 1 | -13.5546 | 2.788688e-14 |  | 2.7
Barreau et al. | DC | AB | 1.5 | 803 | 2.7e-14 |  |  | 1076 | 1.5 | -13.5546 | 2.788688e-14 |  | 2.7
Barreau et al. | DC | AB | 2 | 803 | 2.8e-14 |  |  | 1076 | 2 | -13.5442 | 2.856275e-14 |  | 2.8
Barreau et al. | DC | AB | 0 | 750 | 8.4e-15 |  |  | 1023 | 0 | -14.0605 | 8.699614e-15 |  | 0.84
Barreau et al. | DC | AB | 0.5 | 750 | 9.2e-15 |  |  | 1023 | 0.5 | -14.0295 | 9.343294e-15 |  | 0.92
Barreau et al. | DC | AB | 1 | 750 | 1.05e-14 |  |  | 1023 | 1 | -13.9676 | 1.077457e-14 |  | 1.05
Barreau et al. | DC | AB | 1.5 | 750 | 1.11e-14 |  |  | 1023 | 1.5 | -13.9469 | 1.130056e-14 |  | 1.11
Barreau et al. | DC | AB | 2 | 750 | 1.14e-14 |  |  | 1023 | 2 | -13.9366 | 1.157178e-14 |  | 1.14
Barreau et al. | DC | AB | 0 | 729 | 4.7e-15 |  |  | 1002 | 0 | -14.3186 | 4.801755e-15 |  | 0.47
Barreau et al. | DC | AB | 0.5 | 729 | 5.5e-15 |  |  | 1002 | 0.5 | -14.2566 | 5.5386e-15 |  | 0.55
Barreau et al. | DC | AB | 1 | 729 | 5.8e-15 |  |  | 1002 | 1 | -14.2257 | 5.947028e-15 |  | 0.58
Barreau et al. | DC | AB | 1.5 | 729 | 6.9e-15 |  |  | 1002 | 1.5 | -14.1534 | 7.024251e-15 |  | 0.69
Barreau et al. | DC | AB | 2 | 729 | 6.8e-15 |  |  | 1002 | 2 | -14.1534 | 7.024251e-15 |  | 0.68
Barreau et al. | DC | AB | 0 | 701 | 3e-15 |  |  | 974 | 0 | -14.5147 | 3.057032e-15 |  | 0.3
Barreau et al. | DC | AB | 0.5 | 701 | 3.1e-15 |  |  | 974 | 0.5 | -14.5044 | 3.130401e-15 |  | 0.31
Barreau et al. | DC | AB | 1 | 701 | 3.4e-15 |  |  | 974 | 1 | -14.4631 | 3.442707e-15 |  | 0.34
Barreau et al. | DC | AB | 1.5 | 701 | 3.6e-15 |  |  | 974 | 1.5 | -14.4322 | 3.696579e-15 |  | 0.36
Barreau et al. | DC | AB | 2 | 701 | 3.5e-15 |  |  | 974 | 2 | -14.4528 | 3.525332e-15 | Cu_mp | 0.35
Hoffman et al. | DT | A | 98.25 | 900.4913 | 1.270867e-13 |  |  | 8.52158 | 1173.491 | -12.8959 | 1.270867e-13 | 1.75
Hoffman et al. | DT | A | 98.25 | 902.1447 | 1.210598e-13 |  |  | 8.50959 | 1175.145 | -12.917 | 1.210598e-13 | 1.75
Hoffman et al. | DT | A | 98.25 | 898.8425 | 1.210598e-13 |  |  | 8.53357 | 1171.842 | -12.917 | 1.210598e-13 | 1.75
Hoffman et al. | DT | A | 98.25 | 835.7482 | 5.047775e-14 |  |  | 9.01918 | 1108.748 | -13.2969 | 5.047775e-14 | 1.75
Hoffman et al. | DT | A | 98.25 | 771.1967 | 1.910293e-14 |  |  | 9.57674 | 1044.197 | -13.7189 | 1.910293e-14 | 1.75
Hoffman et al. | DT | A | 98.25 | 769.2399 | 1.84162e-14 |  |  | 9.59472 | 1042.24 | -13.7348 | 1.84162e-14 | 1.75
Hoffman et al. | DT | A | 95.84 | 940.6202 | 2.539803e-13 |  |  | 8.23981 | 1213.62 | -12.5952 | 2.539803e-13 | 4.16
Hoffman et al. | DT | A | 95.84 | 915.542 | 1.829785e-13 |  |  | 8.41367 | 1188.542 | -12.7376 | 1.829785e-13 | 4.16
Hoffman et al. | DT | A | 95.84 | 837.963 | 6.435762e-14 |  |  | 9.0012 | 1110.963 | -13.1914 | 6.435762e-14 | 4.16
Hoffman et al. | DT | A | 95.84 | 767.9391 | 2.130591e-14 |  |  | 9.60671 | 1040.939 | -13.6715 | 2.130591e-14 | 4.16
Hoffman et al. | DT | A | 93.44 | 902.1447 | 1.742609e-13 |  |  | 8.50959 | 1175.145 | -12.7588 | 1.742609e-13 | 6.56
Hoffman et al. | DT | A | 93.44 | 898.0191 | 1.829785e-13 |  |  | 8.53957 | 1171.019 | -12.7376 | 1.829785e-13 | 6.56
Hoffman et al. | DT | A | 93.44 | 835.0111 | 7.629569e-14 |  |  | 9.02518 | 1108.011 | -13.1175 | 7.629569e-14 | 6.56
Hoffman et al. | DT | A | 93.44 | 769.891 | 2.749793e-14 |  |  | 9.58873 | 1042.891 | -13.5607 | 2.749793e-14 | 6.56
Hoffman et al. | DT | A | 93.44 | 766.6405 | 2.619389e-14 |  |  | 9.61871 | 1039.64 | -13.5818 | 2.619389e-14 | 6.56
Hoffman et al. | DT | A | 93.44 | 702.2102 | 8.260379e-15 |  |  | 10.2542 | 975.2102 | -14.083 | 8.260379e-15 | 6.56
Hoffman et al. | DT | A | 93.44 | 702.2102 | 9.103324e-15 |  |  | 10.2542 | 975.2102 | -14.0408 | 9.103324e-15 | 6.56
Oikawa et al. | DC | AB | 99.893939 | 1000 | 1.548817e-12 |  |  | 1273 | 0.106061 | -11.81 | 1.548817e-12
Oikawa et al. | DC | AB | 99 | 1000 | 1.479108e-12 |  |  | 1273 | 1 | -11.83 | 1.479108e-12
Oikawa et al. | DC | AB | 98 | 1000 | 1.513561e-12 |  |  | 1273 | 2 | -11.82 | 1.513561e-12
Oikawa et al. | DC | AB | 96 | 1000 | 1.479108e-12 |  |  | 1273 | 4 | -11.83 | 1.479108e-12
Oikawa et al. | DC | AB | 94 | 1000 | 1.584893e-12 |  |  | 1273 | 6 | -11.8 | 1.584893e-12
Oikawa et al. | DC | AB | 99.893939 | 949 | 7.24436e-13 |  |  | 1222 | 0.106061 | -12.14 | 7.24436e-13
Oikawa et al. | DC | AB | 99 | 949 | 6.91831e-13 |  |  | 1222 | 1 | -12.16 | 6.91831e-13
Oikawa et al. | DC | AB | 98 | 949 | 6.91831e-13 |  |  | 1222 | 2 | -12.16 | 6.91831e-13
Oikawa et al. | DC | AB | 96 | 949 | 6.76083e-13 |  |  | 1222 | 4 | -12.17 | 6.76083e-13
Oikawa et al. | DC | AB | 94 | 949 | 6.91831e-13 |  |  | 1222 | 6 | -12.16 | 6.91831e-13
Oikawa et al. | DC | AB | 99.893939 | 901 | 3.388442e-13 |  |  | 1174 | 0.106061 | -12.47 | 3.388442e-13
Oikawa et al. | DC | AB | 99 | 901 | 3.162278e-13 |  |  | 1174 | 1 | -12.5 | 3.162278e-13
Oikawa et al. | DC | AB | 98 | 901 | 3.090295e-13 |  |  | 1174 | 2 | -12.51 | 3.090295e-13
Oikawa et al. | DC | AB | 96 | 901 | 3.019952e-13 |  |  | 1174 | 4 | -12.52 | 3.019952e-13
Oikawa et al. | DC | AB | 94.0303 | 901 | 3.019952e-13 |  |  | 1174 | 5.9697 | -12.52 | 3.019952e-13
Oikawa et al. | DC | AB | 99.893939 | 859 | 1.62181e-13 |  |  | 1132 | 0.106061 | -12.79 | 1.62181e-13
Oikawa et al. | DC | AB | 99 | 859 | 1.479108e-13 |  |  | 1132 | 1 | -12.83 | 1.479108e-13
Oikawa et al. | DC | AB | 98 | 859 | 1.44544e-13 |  |  | 1132 | 2 | -12.84 | 1.44544e-13
Oikawa et al. | DC | AB | 96 | 859 | 1.380384e-13 |  |  | 1132 | 4 | -12.86 | 1.380384e-13
Oikawa et al. | DC | AB | 94.01515 | 859 | 1.348963e-13 |  |  | 1132 | 5.98485 | -12.87 | 1.348963e-13
Oikawa et al. | DC | AB | 99.893939 | 827 | 8.912509e-14 |  |  | 1100 | 0.106061 | -13.05 | 8.912509e-14
Oikawa et al. | DC | AB | 99 | 827 | 8.128305e-14 |  |  | 1100 | 1 | -13.09 | 8.128305e-14
Oikawa et al. | DC | AB | 98 | 827 | 7.943282e-14 |  |  | 1100 | 2 | -13.1 | 7.943282e-14
Oikawa et al. | DC | AB | 96 | 827 | 7.413102e-14 |  |  | 1100 | 4 | -13.13 | 7.413102e-14
Oikawa et al. | DC | AB | 94 | 827 | 6.91831e-14 |  |  | 1100 | 6 | -13.16 | 6.91831e-14
Oikawa et al. | DC | AB | 99.893939 | 803 | 5.623413e-14 |  |  | 1076 | 0.106061 | -13.25 | 5.623413e-14
Oikawa et al. | DC | AB | 99 | 803 | 5.128614e-14 |  |  | 1076 | 1 | -13.29 | 5.128614e-14
Oikawa et al. | DC | AB | 98 | 803 | 4.897788e-14 |  |  | 1076 | 2 | -13.31 | 4.897788e-14
Oikawa et al. | DC | AB | 96 | 803 | 4.570882e-14 |  |  | 1076 | 4 | -13.34 | 4.570882e-14
Oikawa et al. | DC | AB | 94.01515 | 803 | 4.265795e-14 |  |  | 1076 | 5.98485 | -13.37 | 4.265795e-14
Oikawa et al. | DC | AB | 99.893939 | 750 | 1.862087e-14 |  |  | 1023 | 0.106061 | -13.73 | 1.862087e-14
Oikawa et al. | DC | AB | 99 | 750 | 1.62181e-14 |  |  | 1023 | 1 | -13.79 | 1.62181e-14
Oikawa et al. | DC | AB | 98 | 750 | 1.513561e-14 |  |  | 1023 | 2 | -13.82 | 1.513561e-14
Oikawa et al. | DC | AB | 96 | 750 | 1.412538e-14 |  |  | 1023 | 4 | -13.85 | 1.412538e-14
Oikawa et al. | DC | AB | 94.01515 | 750 | 1.258925e-14 |  |  | 1023 | 5.98485 | -13.9 | 1.258925e-14
Oikawa et al. | DC | AB | 99.893939 | 729 | 1.148154e-14 |  |  | 1002 | 0.106061 | -13.94 | 1.148154e-14
Oikawa et al. | DC | AB | 99 | 729 | 1e-14 |  |  | 1002 | 1 | -14 | 1e-14
Oikawa et al. | DC | AB | 98 | 729 | 9.332543e-15 |  |  | 1002 | 2 | -14.03 | 9.332543e-15
Oikawa et al. | DC | AB | 96 | 729 | 8.51138e-15 |  |  | 1002 | 4 | -14.07 | 8.51138e-15
Oikawa et al. | DC | AB | 94.01515 | 729 | 7.585776e-15 |  |  | 1002 | 5.98485 | -14.12 | 7.585776e-15
Oikawa et al. | DC | AB | 99.893939 | 701 | 6.025596e-15 |  |  | 974 | 0.106061 | -14.22 | 6.025596e-15
Oikawa et al. | DC | AB | 99 | 701 | 5.128614e-15 |  |  | 974 | 1 | -14.29 | 5.128614e-15
Oikawa et al. | DC | AB | 98 | 701 | 4.677351e-15 |  |  | 974 | 2 | -14.33 | 4.677351e-15
Oikawa et al. | DC | AB | 96 | 701 | 4.265795e-15 |  |  | 974 | 4 | -14.37 | 4.265795e-15
Oikawa et al. | DC | AB | 94.01515 | 701 | 3.630781e-15 |  |  | 974 | 5.98485 | -14.44 | 3.630781e-15
Note on I69: [Threaded comment] Your version of Excel allows you to read this threaded comment; however, any edits to it will get removed if the file is opened in a newer version of Excel. Learn more: https://go.microsoft.com/fwlink/?linkid=870924 Comment: 10000 / T